## Sheet1
Formula | Entry prototype | SGR symbol (std.) | SGR no. (std.) | a [nm] | b [nm] | c [nm] | Journal | Reference | Level struct. studies
Co0.2Cr0.2Fe0.2Mn0.2Ni0.2 | Cu,cF4,225 | Fm-3m | 225 | 0.3598 | 0.3598 | 0.3598 | JALCEU | (2022) 925, 1-17 | cell parameters determined and type with fixed coordinates assigned
Cr0.08Cu0.24Ni0.68 | Cu,cF4,225 | Fm-3m | 225 | 0.3554 | 0.3554 | 0.3554 | JALCEU | (2022) 925, 1-12 | cell parameters determined and type with fixed coordinates assigned
Cr0.08Ni0.92 | Cu,cF4,225 | Fm-3m | 225 | 0.3536 | 0.3536 | 0.3536 | JALCEU | (2022) 925, 1-12 | cell parameters determined and type with fixed coordinates assigned
Co0.25Cr0.25Fe0.25Ni0.25 | Cu,cF4,225 | Fm-3m | 225 | 0.3585 | 0.3585 | 0.3585 | JALCEU | (2022) 922, 1-9 | cell parameters determined and type with fixed coordinates assigned
Co0.22Cr0.18Fe0.25Ni0.27W0.08 | Cu,cF4,225 | Fm-3m | 225 | 0.3605 | 0.3605 | 0.3605 | JALCEU | (2022) 922, 1-9 | cell parameters determined and type with fixed coordinates assigned
Co0.24Cr0.24Fe0.24Ni0.23Ti0.05 | Cu,cF4,225 | Fm-3m | 225 | 0.3586 | 0.3586 | 0.3586 | JALCEU | (2022) 921, 1-11 | cell parameters determined and type with fixed coordinates assigned
Al0.19Co0.06Cr0.06Cu0.39Nb0.05Ni0.06Ti0.19 | Cu,cF4,225 | Fm-3m | 225 | 0.3559 | 0.3559 | 0.3559 | JALCEU | (2022) 909, 1-7 | cell parameters determined and type with fixed coordinates assigned
Al0.978Ge0.022 | Cu,cF4,225 | Fm-3m | 225 | 0.4052 | 0.4052 | 0.4052 | JALCEU | (2022) 905, 1-10 | cell parameters determined and type with fixed coordinates assigned
Cr0.15H2Nb0.283Ti0.284V0.283 | Cu,cF4,225 | Fm-3m | 225 | 0.44 | 0.44 | 0.44 | JALCEU | (2022) 901, 1-9 | cell parameters determined and parent type assigned
Al0.10Co0.24Cr0.22Fe0.23Ni0.21 | Cu,cF4,225 | Fm-3m | 225 | 0.357 | 0.357 | 0.357 | JALCEU | (2022) 898, 1-10 | cell parameters determined and type with fixed coordinates assigned
Co0.10Cr0.125Fe0.50Mn0.175Ni0.05Si0.05 | Cu,cF4,225 | Fm-3m | 225 | 0.358 | 0.358 | 0.358 | JALCEU | (2022) 898, 1-9 | cell parameters determined and type with fixed coordinates assigned
Al0.03Co0.26Cr0.18Fe0.18Ni0.26Ti0.09 | Cu,cF4,225 | Fm-3m | 225 | 0.36004 | 0.36004 | 0.36004 | JALCEU | (2022) 896, 1-9 | cell parameters determined and type with fixed coordinates assigned
Al0.03Co0.32Cr0.31Ni0.31Si0.03 | Cu,cF4,225 | Fm-3m | 225 | 0.3589 | 0.3589 | 0.3589 | JALCEU | (2022) 896, 1-9 | cell parameters determined and type with fixed coordinates assigned
Co0.34Cr0.33Ni0.33 | Cu,cF4,225 | Fm-3m | 225 | 0.3567 | 0.3567 | 0.3567 | JALCEU | (2022) 896, 1-9 | cell parameters determined and type with fixed coordinates assigned
Al0.03B0.07Co0.25Cr0.16Fe0.16Ni0.25Ti0.08 | Cu,cF4,225 | Fm-3m | 225 | 0.35905 | 0.35905 | 0.35905 | JALCEU | (2022) 896, 1-9 | cell parameters determined and type with fixed coordinates assigned
Al0.10Co0.26Cr0.26Ni0.28Si0.10 | Cu,cF4,225 | Fm-3m | 225 | 0.354 | 0.354 | 0.354 | JALCEU | (2022) 896, 1-6 | cell parameters determined and type with fixed coordinates assigned
Co0.2Cr0.2Fe0.2Mn0.2Ni0.2 | Cu,cF4,225 | Fm-3m | 225 | 0.359 | 0.359 | 0.359 | JALCEU | (2022) 896, 1-6 | cell parameters determined and type with fixed coordinates assigned
Co0.91Mo0.09 | Cu,cF4,225 | Fm-3m | 225 | 0.35523 | 0.35523 | 0.35523 | JALCEU | (2022) 895, 1-19 | cell parameters determined and type with fixed coordinates assigned
Co0.4Cr0.1Fe0.2Ni0.3 | Cu,cF4,225 | Fm-3m | 225 | 0.35563 | 0.35563 | 0.35563 | JALCEU | (2022) 895, 1-11 | cell parameters determined and type with fixed coordinates assigned
Co0.19Cr0.19Fe0.19Mn0.19Mo0.05Ni0.19 | Cu,cF4,225 | Fm-3m | 225 | 0.3598 | 0.3598 | 0.3598 | JALCEU | (2022) 895, 1-8 | cell parameters determined and type with fixed coordinates assigned
Co0.2Cr0.2Fe0.2Mn0.2Ni0.2 | Cu,cF4,225 | Fm-3m | 225 | 0.3573 | 0.3573 | 0.3573 | JALCEU | (2022) 895, 1-8 | cell parameters determined and type with fixed coordinates assigned
Al0.016Cr0.152Fe0.188Mo0.035Nb0.031Ni0.563Ti0.015 | Cu,cF4,225 | Fm-3m | 225 | 0.3605 | 0.3605 | 0.3605 | JALCEU | (2022) 894, 1-12 | cell parameters determined and type with fixed coordinates assigned
Co0.334Cr0.333Ni0.333 | Cu,cF4,225 | Fm-3m | 225 | 0.35619 | 0.35619 | 0.35619 | JALCEU | (2022) 894, 1-10 | cell parameters determined and type with fixed coordinates assigned
Co0.333Cr0.333La0.002Ni0.332 | Cu,cF4,225 | Fm-3m | 225 | 0.35632 | 0.35632 | 0.35632 | JALCEU | (2022) 894, 1-10 | cell parameters determined and type with fixed coordinates assigned
Co0.03Cu0.95Fe0.01Ni0.01 | Cu,cF4,225 | Fm-3m | 225 | 0.3608 | 0.3608 | 0.3608 | JALCEU | (2022) 893, 1-13 | cell parameters determined and type with fixed coordinates assigned
Co0.20Cr0.20Cu0.20Fe0.20Ni0.20 | Cu,cF4,225 | Fm-3m | 225 | 0.3597 | 0.3597 | 0.3597 | JALCEU | (2022) 893, 1-13 | cell parameters determined and type with fixed coordinates assigned
Ni0.77Pt0.23 | Cu,cF4,225 | Fm-3m | 225 | 0.36382 | 0.36382 | 0.36382 | JALCEU | (2022) 891, 1-10 | cell parameters determined and type with fixed coordinates assigned
Ni0.29Pt0.71 | Cu,cF4,225 | Fm-3m | 225 | 0.382 | 0.382 | 0.382 | JALCEU | (2022) 891, 1-10 | cell parameters determined and type with fixed coordinates assigned
Co0.38Fe0.37Mn0.13Ni0.12 | Cu,cF4,225 | Fm-3m | 225 | 0.359 | 0.359 | 0.359 | JALCEU | (2022) 890, 1-10 | cell parameters determined and type with fixed coordinates assigned
Al0.06Co0.39Fe0.40Ni0.15 | Cu,cF4,225 | Fm-3m | 225 | 0.3597 | 0.3597 | 0.3597 | JALCEU | (2022) 890, 1-10 | cell parameters determined and type with fixed coordinates assigned
Cu | Cu,cF4,225 | Fm-3m | 225 | 0.36165 | 0.36165 | 0.36165 | MCHPDR | (2022) 292, 1-9 | complete structure determined
Co0.2Cr0.2Fe0.2Mn0.2Ni0.2 | Cu,cF4,225 | Fm-3m | 225 | 0.35991 | 0.35991 | 0.35991 | SCMAF7 | (2022) 212, 1-7 | cell parameters determined and type with fixed coordinates assigned
Co0.25Cr0.25Fe0.25Ni0.25 | Cu,cF4,225 | Fm-3m | 225 | 0.35715 | 0.35715 | 0.35715 | SCMAF7 | (2022) 212, 1-7 | cell parameters determined and type with fixed coordinates assigned
Cr0.215Cu0.073Fe0.306Mn0.169Ni0.237 | Cu,cF4,225 | Fm-3m | 225 | 0.3625 | 0.3625 | 0.3625 | SCMAF7 | (2022) 210, 1-7 | cell parameters determined and type with fixed coordinates assigned
Cr0.072Cu0.359Fe0.101Mn0.242Ni0.226 | Cu,cF4,225 | Fm-3m | 225 | 0.3666 | 0.3666 | 0.3666 | SCMAF7 | (2022) 210, 1-7 | cell parameters determined and type with fixed coordinates assigned
Al0.060Co0.235Cr0.235Fe0.235Ni0.235 | Cu,cF4,225 | Fm-3m | 225 | 0.3566 | 0.3566 | 0.3566 | SCMAF7 | (2022) 207, 1-6 | cell parameters determined and type with fixed coordinates assigned
Co0.250Cr0.250Fe0.250Ni0.250 | Cu,cF4,225 | Fm-3m | 225 | 0.3569 | 0.3569 | 0.3569 | SCMAF7 | (2022) 207, 1-6 | cell parameters determined and type with fixed coordinates assigned
Al0.01Co0.33Cr0.33Ni0.32Ti0.01 | Cu,cF4,225 | Fm-3m | 225 | 0.3565 | 0.3565 | 0.3565 | SCMAF7 | (2022) 207, 1-6 | cell parameters determined and type with fixed coordinates assigned
Ag0.10Pd0.90 | Cu,cF4,225 | Fm-3m | 225 | 0.3916 | 0.3916 | 0.3916 | JPCSAW | (2022) 161, 1-8 | cell parameters determined and type with fixed coordinates assigned
Pd | Cu,cF4,225 | Fm-3m | 225 | 0.3895 | 0.3895 | 0.3895 | JPCSAW | (2022) 161, 1-8 | cell parameters determined and type with fixed coordinates assigned
Pt | Cu,cF4,225 | Fm-3m | 225 | 0.3916 | 0.3916 | 0.3916 | JACSAT | (2022) 144, 4224-4232 | complete structure determined
Ir0.15Pt0.15Ru0.70 | Cu,cF4,225 | Fm-3m | 225 | 0.3846 | 0.3846 | 0.3846 | JACSAT | (2022) 144, 4224-4232 | cell parameters determined and type with fixed coordinates assigned
Pt0.30Ru0.70 | Cu,cF4,225 | Fm-3m | 225 | 0.3852 | 0.3852 | 0.3852 | JACSAT | (2022) 144, 4224-4232 | cell parameters determined and type with fixed coordinates assigned
Ir | Cu,cF4,225 | Fm-3m | 225 | 0.3834 | 0.3834 | 0.3834 | JACSAT | (2022) 144, 4224-4232 | complete structure determined
Ir0.30Ru0.70 | Cu,cF4,225 | Fm-3m | 225 | 0.383 | 0.383 | 0.383 | JACSAT | (2022) 144, 4224-4232 | cell parameters determined and type with fixed coordinates assigned
Pr | Cu,cF4,225 | Fm-3m | 225 | 0.48996 | 0.48996 | 0.48996 | PRBHB7 | (2022) 105, 1-8 | cell parameters determined and type with fixed coordinates assigned
Ni | Cu,cF4,225 | Fm-3m | 225 | 0.35243 | 0.35243 | 0.35243 | ACSAD7 | (2022) 78, 10-20 | complete structure determined
Pd0.71W0.29 | Cu,cF4,225 | Fm-3m | 225 | 0.392 | 0.392 | 0.392 | CYSTE3 | (2022) 67, 143-149 | cell parameters determined and type with fixed coordinates assigned
Mo0.22Pd0.78 | Cu,cF4,225 | Fm-3m | 225 | 0.3906 | 0.3906 | 0.3906 | CYSTE3 | (2022) 67, 143-149 | cell parameters determined and type with fixed coordinates assigned
Al | Cu,cF4,225 | Fm-3m | 225 | 0.40509 | 0.40509 | 0.40509 | INOCAJ | (2022) 61, 8823-8833 | cell parameters determined and type with fixed coordinates assigned
Ne | Cu,cF4,225 | Fm-3m | 225 | 0.303 | 0.303 | 0.303 | INOCAJ | (2022) 61, 1091-1101 | cell parameters determined and type with fixed coordinates assigned
Pd0.453Rh0.547 | Cu,cF4,225 | Fm-3m | 225 | 0.387 | 0.387 | 0.387 | ACIEF5 | (2022) 61, 1-8 | cell parameters determined and type with fixed coordinates assigned
Ir0.20Ni0.80 | Cu,cF4,225 | Fm-3m | 225 | 0.36041 | 0.36041 | 0.36041 | JPEDAV | (2022) 43, 419-426 | cell parameters determined and type with fixed coordinates assigned
Fe0.25Pd0.75 | Cu,cF4,225 | Fm-3m | 225 | 0.38512 | 0.38512 | 0.38512 | CRYSBC | (2022) 12, 1-28 | complete structure determined
Fe0.25Pd0.75 | Cu,cF4,225 | Fm-3m | 225 | 0.38518 | 0.38518 | 0.38518 | CRYSBC | (2022) 12, 1-28 | complete structure determined
Au0.01Pb0.99 | Cu,cF4,225 | Fm-3m | 225 | 0.49507 | 0.49507 | 0.49507 | JPCSDZ | (2021) 1825, 1-6 | cell parameters determined and type with fixed coordinates assigned
OxPbZnx | Cu,cF4,225 | Fm-3m | 225 | 0.495 | 0.495 | 0.495 | JPCSDZ | (2021) 1825, 1-5 | cell parameters determined and type with fixed coordinates assigned
Al | Cu,cF4,225 | Fm-3m | 225 | 0.4049 | 0.4049 | 0.4049 | JPCSDZ | (2021) 1825, 1-5 | cell parameters determined and type with fixed coordinates assigned
Fe0.13Pt0.87 | Cu,cF4,225 | Fm-3m | 225 | 0.3908 | 0.3908 | 0.3908 | JPCSDZ | (2021) 1749, 1-5 | cell parameters determined and type with fixed coordinates assigned
Al | Cu,cF4,225 | Fm-3m | 225 | 0.4051 | 0.4051 | 0.4051 | JALCEU | (2021) 877, 1-8 | cell parameters determined and type with fixed coordinates assigned
Al0.90Mg0.10 | Cu,cF4,225 | Fm-3m | 225 | 0.409 | 0.409 | 0.409 | JALCEU | (2021) 877, 1-8 | cell parameters determined and type with fixed coordinates assigned
Al0.09Co0.182Cr0.182Fe0.182Mn0.182Ni0.182 | Cu,cF4,225 | Fm-3m | 225 | 0.362 | 0.362 | 0.362 | JALCEU | (2021) 872, 1-14 | cell parameters determined and type with fixed coordinates assigned
Co0.19Cr0.19Fe0.19Mn0.19N0.04Ni0.20 | Cu,cF4,225 | Fm-3m | 225 | 0.3614 | 0.3614 | 0.3614 | JALCEU | (2021) 871, 1-9 | cell parameters determined and type with fixed coordinates assigned
Co0.2Cr0.2Fe0.2Mn0.2Ni0.2 | Cu,cF4,225 | Fm-3m | 225 | 0.3585 | 0.3585 | 0.3585 | JALCEU | (2021) 871, 1-9 | cell parameters determined and type with fixed coordinates assigned
Ag0.50Rh0.50 | Cu,cF4,225 | Fm-3m | 225 | 0.4015 | 0.4015 | 0.4015 | JALCEU | (2021) 869, 1-8 | complete structure determined
Al0.17Cr0.17Fe0.33Ni0.33 | Cu,cF4,225 | Fm-3m | 225 | 0.36019 | 0.36019 | 0.36019 | JALCEU | (2021) 867, 1-11 | cell parameters determined and type with fixed coordinates assigned
H2Nb0.320Ni0.038Ti0.321V0.321 | Cu,cF4,225 | Fm-3m | 225 | 0.4424 | 0.4424 | 0.4424 | JALCEU | (2021) 865, 1-12 | cell parameters determined and parent type assigned
Cr0.15H2Nb0.283Ti0.284V0.283 | Cu,cF4,225 | Fm-3m | 225 | 0.4405 | 0.4405 | 0.4405 | JALCEU | (2021) 865, 1-12 | cell parameters determined and parent type assigned
Co0.047H2Nb0.318Ti0.318V0.317 | Cu,cF4,225 | Fm-3m | 225 | 0.4411 | 0.4411 | 0.4411 | JALCEU | (2021) 865, 1-12 | cell parameters determined and parent type assigned
Co0.5Ni0.5 | Cu,cF4,225 | Fm-3m | 225 | 0.3526 | 0.3526 | 0.3526 | JALCEU | (2021) 864, 1-7 | cell parameters determined and type with fixed coordinates assigned
C0.012Cr0.20Fe0.35Mn0.10Ni0.35 | Cu,cF4,225 | Fm-3m | 225 | 0.3536 | 0.3536 | 0.3536 | JALCEU | (2021) 859, 1-11 | cell parameters determined and parent type assigned
Al0.10Ni0.90 | Cu,cF4,225 | Fm-3m | 225 | 0.3553 | 0.3553 | 0.3553 | JALCEU | (2021) 857, 1-14 | cell parameters determined and type with fixed coordinates assigned
Cr0.34Fe0.33Ni0.33 | Cu,cF4,225 | Fm-3m | 225 | 0.3601 | 0.3601 | 0.3601 | JALCEU | (2021) 857, 1-14 | cell parameters determined and type with fixed coordinates assigned
Al0.08Co0.17Cr0.17Cu0.08Fe0.17Ni0.33 | Cu,cF4,225 | Fm-3m | 225 | 0.3592 | 0.3592 | 0.3592 | JALCEU | (2021) 857, 1-14 | cell parameters determined and type with fixed coordinates assigned
Al0.096Co0.204Cu0.096Fe0.204Ni0.400 | Cu,cF4,225 | Fm-3m | 225 | 0.3583 | 0.3583 | 0.3583 | JALCEU | (2021) 857, 1-14 | cell parameters determined and type with fixed coordinates assigned
Co0.19Cr0.19Cu0.09Fe0.19Ni0.34 | Cu,cF4,225 | Fm-3m | 225 | 0.3576 | 0.3576 | 0.3576 | JALCEU | (2021) 857, 1-14 | cell parameters determined and type with fixed coordinates assigned
C0.25Re0.5W0.25 | Cu,cF4,225 | Fm-3m | 225 | 0.4037 | 0.4037 | 0.4037 | JALCEU | (2021) 856, 1-7 | complete structure determined
C0.25Mo0.25Re0.5 | Cu,cF4,225 | Fm-3m | 225 | 0.4049 | 0.4049 | 0.4049 | JALCEU | (2021) 856, 1-7 | complete structure determined
Ni | Cu,cF4,225 | Fm-3m | 225 | 0.3525 | 0.3525 | 0.3525 | JALCEU | (2021) 855, 1-12 | cell parameters determined and type with fixed coordinates assigned
Sn0.06Ta0.13Ti0.81 | Cu,cF4,225 | Fm-3m | 225 | 0.429 | 0.429 | 0.429 | JALCEU | (2021) 854, 1-15 | cell parameters determined and type with fixed coordinates assigned
Co | Cu,cF4,225 | Fm-3m | 225 | 0.35545 | 0.35545 | 0.35545 | JALCEU | (2021) 854, 1-10 | complete structure determined
Cr0.13Fe0.50Mn0.27Ni0.10 | Cu,cF4,225 | Fm-3m | 225 | 0.361 | 0.361 | 0.361 | JALCEU | (2021) 851, 1-13 | cell parameters determined and type with fixed coordinates assigned
Au0.167Cu0.167Ni0.167Pt0.332Sn0.167 | Cu,cF4,225 | Fm-3m | 225 | 0.3893 | 0.3893 | 0.3893 | JSSCBI | (2021) 294, 1-7 | complete structure determined
Co0.30Fe0.40Ni0.30 | Cu,cF4,225 | Fm-3m | 225 | 0.3585 | 0.3585 | 0.3585 | MCHPDR | (2021) 258, 1-10 | cell parameters determined and type with fixed coordinates assigned
Cr0.125Ga0.125Mn0.50Ni0.25 | Cu,cF4,225 | Fm-3m | 225 | 0.3706 | 0.3706 | 0.3706 | JPCSAW | (2021) 157, 1-6 | cell parameters determined and type with fixed coordinates assigned
Cr0.25Mn0.50Ni0.25 | Cu,cF4,225 | Fm-3m | 225 | 0.3671 | 0.3671 | 0.3671 | JPCSAW | (2021) 157, 1-6 | cell parameters determined and type with fixed coordinates assigned
Au0.10Cu0.90 | Cu,cF4,225 | Fm-3m | 225 | 0.406 | 0.406 | 0.406 | JPCSAW | (2021) 150, 1-7 | cell parameters determined and type with fixed coordinates assigned
Co0.35Fe0.35Ni0.30 | Cu,cF4,225 | Fm-3m | 225 | 0.35562 | 0.35562 | 0.35562 | JPCSAW | (2021) 148, 1-5 | cell parameters determined and type with fixed coordinates assigned
Co0.26Mn0.14Ni0.60 | Cu,cF4,225 | Fm-3m | 225 | 0.35411 | 0.35411 | 0.35411 | ATPLB6 | (2021) 140, 153-160 | cell parameters determined and type with fixed coordinates assigned
Al0.2Co0.2Cr0.2Fe0.2Ni0.2 | Cu,cF4,225 | Fm-3m | 225 | 0.359 | 0.359 | 0.359 | IERME5 | (2021) 139, 1-10 | cell parameters determined and type with fixed coordinates assigned
Al0.167Co0.167Cr0.167Cu0.167Fe0.166Ni0.166 | Cu,cF4,225 | Fm-3m | 225 | 0.359 | 0.359 | 0.359 | IERME5 | (2021) 139, 1-10 | cell parameters determined and type with fixed coordinates assigned
Al0.167Co0.167Cr0.167Fe0.166Mn0.167Ni0.166 | Cu,cF4,225 | Fm-3m | 225 | 0.359 | 0.359 | 0.359 | IERME5 | (2021) 139, 1-10 | cell parameters determined and type with fixed coordinates assigned
Al0.02Cr0.15Fe0.63Ni0.16Ti0.04 | Cu,cF4,225 | Fm-3m | 225 | 0.3707 | 0.3707 | 0.3707 | IERME5 | (2021) 138, 1-8 | cell parameters determined and type with fixed coordinates assigned
Co0.77Ga0.16V0.07 | Cu,cF4,225 | Fm-3m | 225 | 0.35599 | 0.35599 | 0.35599 | IERME5 | (2021) 136, 1-12 | cell parameters determined and type with fixed coordinates assigned
Co0.10Cr0.10Fe0.40Mn0.40 | Cu,cF4,225 | Fm-3m | 225 | 0.3606 | 0.3606 | 0.3606 | IERME5 | (2021) 136, 1-6 | cell parameters determined and type with fixed coordinates assigned
Co0.24Cr0.20Fe0.27Mn0.28W0.01 | Cu,cF4,225 | Fm-3m | 225 | 0.3614 | 0.3614 | 0.3614 | IERME5 | (2021) 132, 1-13 | cell parameters determined and type with fixed coordinates assigned
Co0.25Cr0.25Fe0.25Ni0.25 | Cu,cF4,225 | Fm-3m | 225 | 0.3569 | 0.3569 | 0.3569 | IERME5 | (2021) 132, 1-7 | cell parameters determined and type with fixed coordinates assigned
Co0.23Cr0.23Fe0.23Ge0.08Ni0.23 | Cu,cF4,225 | Fm-3m | 225 | 0.3592 | 0.3592 | 0.3592 | IERME5 | (2021) 132, 1-7 | cell parameters determined and type with fixed coordinates assigned
Co0.56Fe0.24Mn0.10Ni0.10 | Cu,cF4,225 | Fm-3m | 225 | 0.35815 | 0.35815 | 0.35815 | IERME5 | (2021) 131, 1-6 | cell parameters determined and type with fixed coordinates assigned
Co0.20Cr0.20Fe0.20Mn0.20Ni0.20 | Cu,cF4,225 | Fm-3m | 225 | 0.3594 | 0.3594 | 0.3594 | IERME5 | (2021) 129, 1-8 | cell parameters determined and type with fixed coordinates assigned
Co0.34Cr0.33Ni0.33 | Cu,cF4,225 | Fm-3m | 225 | 0.3509 | 0.3509 | 0.3509 | IERME5 | (2021) 129, 1-8 | cell parameters determined and type with fixed coordinates assigned
Co0.25Cr0.25Fe0.25Ni0.25 | Cu,cF4,225 | Fm-3m | 225 | 0.3547 | 0.3547 | 0.3547 | IERME5 | (2021) 129, 1-8 | cell parameters determined and type with fixed coordinates assigned
Al0.26Cr0.06Cu0.55Fe0.07V0.06 | Cu,cF4,225 | Fm-3m | 225 | 0.3663 | 0.3663 | 0.3663 | APAMFC | (2021) 127, 1-8 | cell parameters determined and type with fixed coordinates assigned
Al0.14Cr0.07Cu0.61Fe0.08Ti0.10 | Cu,cF4,225 | Fm-3m | 225 | 0.3645 | 0.3645 | 0.3645 | APAMFC | (2021) 127, 1-8 | cell parameters determined and type with fixed coordinates assigned
Nd | Cu,cF4,225 | Fm-3m | 225 | 0.46779 | 0.46779 | 0.46779 | PRBHB7 | (2021) 103, 1-9 | complete structure determined
Cu0.93Ge0.07 | Cu,cF4,225 | Fm-3m | 225 | 0.36618 | 0.36618 | 0.36618 | CCCTD6 | (2021) 72, 1-11 | cell parameters determined and type with fixed coordinates assigned
Ag | Cu,cF4,225 | Fm-3m | 225 | 0.40799 | 0.40799 | 0.40799 | IJOPAU | (2021) 59, 456-461 | cell parameters determined and type with fixed coordinates assigned
Cu0.75Pd0.25 | Cu,cF4,225 | Fm-3m | 225 | 0.3716 | 0.3716 | 0.3716 | CHCOFS | (2021) 57, 4508-4511 | cell parameters determined and type with fixed coordinates assigned
CeH2 | Cu,cF4,225 | Fm-3m | 225 | 0.5404 | 0.5404 | 0.5404 | INOMAF | (2021) 57, 775-780 | part of atom coordinates determined
Co0.204Cr0.24Fe0.356Mn0.20 | Cu,cF4,225 | Fm-3m | 225 | 0.3603 | 0.3603 | 0.3603 | JPEDAV | (2021) 42, 735-747 | cell parameters determined and type with fixed coordinates assigned
Co0.34Fe0.33Ni0.33 | Cu,cF4,225 | Fm-3m | 225 | 0.3562 | 0.3562 | 0.3562 | JPEDAV | (2021) 42, 720-734 | cell parameters determined and type with fixed coordinates assigned
Co0.25Cr0.25Fe0.25Ni0.25 | Cu,cF4,225 | Fm-3m | 225 | 0.35752 | 0.35752 | 0.35752 | JPEDAV | (2021) 42, 720-734 | cell parameters determined and type with fixed coordinates assigned
Cu | Cu,cF4,225 | Fm-3m | 225 | 0.36156 | 0.36156 | 0.36156 | JCTDU0 | (2021) 29, 19-30 | cell parameters determined and type with fixed coordinates assigned
Co0.85Fe0.15 | Cu,cF4,225 | Fm-3m | 225 | 0.3558 | 0.3558 | 0.3558 | FMUAB4 | (2021) 28, 497-504 | cell parameters determined and type with fixed coordinates assigned
Fe0.46Ni0.54 | Cu,cF4,225 | Fm-3m | 225 | 0.3581 | 0.3581 | 0.3581 | FKTTA7 | (2021) 22, 141-145 | cell parameters determined and type with fixed coordinates assigned
Ni | Cu,cF4,225 | Fm-3m | 225 | 0.3521 | 0.3521 | 0.3521 | FKTTA7 | (2021) 22, 59-65 | complete structure determined
Co0.50Pt0.50 | Cu,cF4,225 | Fm-3m | 225 | 0.3883 | 0.3883 | 0.3883 | IJESIV | (2021) 16, 1-19 | cell parameters determined and type with fixed coordinates assigned
C0.03Cr0.14Fe0.86 | Cu,cF4,225 | Fm-3m | 225 | 0.3607 | 0.3607 | 0.3607 | MATEG9 | (2021) 14, 1-24 | cell parameters determined and parent type assigned
Co0.19Cr0.19Fe0.19Mn0.19Ni0.19Zr0.05 | Cu,cF4,225 | Fm-3m | 225 | 0.357 | 0.357 | 0.357 | MATEG9 | (2021) 14, 1-17 | cell parameters determined and type with fixed coordinates assigned
Co0.20Cr0.20Fe0.20Mn0.20Ni0.20 | Cu,cF4,225 | Fm-3m | 225 | 0.36 | 0.36 | 0.36 | MATEG9 | (2021) 14, 1-17 | cell parameters determined and type with fixed coordinates assigned
Fe0.20Pt0.80 | Cu,cF4,225 | Fm-3m | 225 | 0.3871 | 0.3871 | 0.3871 | MATEG9 | (2021) 14, 1-13 | cell parameters determined and type with fixed coordinates assigned
Fe0.20Pd0.80 | Cu,cF4,225 | Fm-3m | 225 | 0.3858 | 0.3858 | 0.3858 | MATEG9 | (2021) 14, 1-13 | cell parameters determined and type with fixed coordinates assigned
Fe0.16Ir0.33Pd0.11Pt0.16Rh0.24 | Cu,cF4,225 | Fm-3m | 225 | 0.3819 | 0.3819 | 0.3819 | MATEG9 | (2021) 14, 1-13 | cell parameters determined and type with fixed coordinates assigned
Fe0.20Ir0.80 | Cu,cF4,225 | Fm-3m | 225 | 0.3807 | 0.3807 | 0.3807 | MATEG9 | (2021) 14, 1-13 | cell parameters determined and type with fixed coordinates assigned
Fe0.20Rh0.80 | Cu,cF4,225 | Fm-3m | 225 | 0.3782 | 0.3782 | 0.3782 | MATEG9 | (2021) 14, 1-13 | cell parameters determined and type with fixed coordinates assigned
Al0.08Co0.21Cr0.17Fe0.21Mo0.12Ni0.21 | Cu,cF4,225 | Fm-3m | 225 | 0.3632 | 0.3632 | 0.3632 | MATEG9 | (2021) 14, 1-11 | cell parameters determined and type with fixed coordinates assigned
Co0.18Cr0.27Fe0.26Nb0.03Ni0.26 | Cu,cF4,225 | Fm-3m | 225 | 0.358 | 0.358 | 0.358 | MATEG9 | (2021) 14, 1-8 | cell parameters determined and type with fixed coordinates assigned
Cr0.22Fe0.26Mn0.26Ni0.26 | Cu,cF4,225 | Fm-3m | 225 | 0.3621 | 0.3621 | 0.3621 | JMRTAL | (2021) 12, 2114-2127 | cell parameters determined and type with fixed coordinates assigned
Cu0.80Pt0.20 | Cu,cF4,225 | Fm-3m | 225 | 0.3815 | 0.3815 | 0.3815 | NCAOBW | (2021) 12, 1-14 | cell parameters determined and type with fixed coordinates assigned
Cu0.60Pd0.20Pt0.20 | Cu,cF4,225 | Fm-3m | 225 | 0.3765 | 0.3765 | 0.3765 | NCAOBW | (2021) 12, 1-14 | cell parameters determined and type with fixed coordinates assigned
Pd0.80Pt0.20 | Cu,cF4,225 | Fm-3m | 225 | 0.3831 | 0.3831 | 0.3831 | NCAOBW | (2021) 12, 1-14 | cell parameters determined and type with fixed coordinates assigned
Co0.20Cu0.20Ni0.20Pd0.20Ru0.20 | Cu,cF4,225 | Fm-3m | 225 | 0.3734 | 0.3734 | 0.3734 | NCAOBW | (2021) 12, 1-11 | cell parameters determined and type with fixed coordinates assigned
Ag0.20Au0.60Cu0.20 | Cu,cF4,225 | Fm-3m | 225 | 0.4075 | 0.4075 | 0.4075 | NCAOBW | (2021) 12, 1-10 | cell parameters determined and type with fixed coordinates assigned
Au0.40Cu0.30Zn0.30 | Cu,cF4,225 | Fm-3m | 225 | 0.4065 | 0.4065 | 0.4065 | NCAOBW | (2021) 12, 1-10 | cell parameters determined and type with fixed coordinates assigned
Ir | Cu,cF4,225 | Fm-3m | 225 | 0.3831 | 0.3831 | 0.3831 | NCAOBW | (2021) 12, 1-9 | cell parameters determined and type with fixed coordinates assigned
Ag0.50Pd0.50 | Cu,cF4,225 | Fm-3m | 225 | 0.394 | 0.394 | 0.394 | NCAOBW | (2021) 12, 1-9 | cell parameters determined and type with fixed coordinates assigned
Ag | Cu,cF4,225 | Fm-3m | 225 | 0.407 | 0.407 | 0.407 | NCAOBW | (2021) 12, 1-9 | cell parameters determined and type with fixed coordinates assigned
Pd | Cu,cF4,225 | Fm-3m | 225 | 0.387 | 0.387 | 0.387 | NCAOBW | (2021) 12, 1-9 | cell parameters determined and type with fixed coordinates assigned
Ir0.15Pt0.85 | Cu,cF4,225 | Fm-3m | 225 | 0.3897 | 0.3897 | 0.3897 | NCAOBW | (2021) 12, 1-9 | cell parameters determined and type with fixed coordinates assigned
C0.07Fe0.92Si0.08 | Cu,cF4,225 | Fm-3m | 225 | 0.36192 | 0.36192 | 0.36192 | MBSEC7 | (2021) 11, 1-21 | cell parameters determined and parent type assigned
Al0.930Fe0.002Mg0.034Ni0.003Zn0.031 | Cu,cF4,225 | Fm-3m | 225 | 0.4064 | 0.4064 | 0.4064 | MBSEC7 | (2021) 11, 1-16 | cell parameters determined and type with fixed coordinates assigned
Ni | Cu,cF4,225 | Fm-3m | 225 | 0.35271 | 0.35271 | 0.35271 | SRCEC3 | (2021) 11, 1-14 | cell parameters determined and type with fixed coordinates assigned
Co0.50Ni0.50 | Cu,cF4,225 | Fm-3m | 225 | 0.35337 | 0.35337 | 0.35337 | SRCEC3 | (2021) 11, 1-14 | cell parameters determined and type with fixed coordinates assigned
Co | Cu,cF4,225 | Fm-3m | 225 | 0.3539 | 0.3539 | 0.3539 | SRCEC3 | (2021) 11, 1-14 | cell parameters determined and type with fixed coordinates assigned
Al | Cu,cF4,225 | Fm-3m | 225 | 0.4044 | 0.4044 | 0.4044 | CRYSBC | (2021) 11, 1-13 | cell parameters determined and type with fixed coordinates assigned
Al0.17C0.001Co0.02Cr0.05Mo0.03Ni0.701Re0.004Ti0.013W0.012 | Cu,cF4,225 | Fm-3m | 225 | 0.3569 | 0.3569 | 0.3569 | CRYSBC | (2021) 11, 1-13 | cell parameters determined and parent type assigned
Co0.22Cr0.22Fe0.22Mo0.12Ni0.22 | Cu,cF4,225 | Fm-3m | 225 | 0.3596 | 0.3596 | 0.3596 | MBSEC7 | (2021) 11, 1-13 | cell parameters determined and type with fixed coordinates assigned
Al0.04Co0.22Cr0.21Fe0.22Mo0.09Ni0.22 | Cu,cF4,225 | Fm-3m | 225 | 0.36158 | 0.36158 | 0.36158 | MBSEC7 | (2021) 11, 1-13 | cell parameters determined and type with fixed coordinates assigned
Co0.10Cr0.10Fe0.40Mn0.40 | Cu,cF4,225 | Fm-3m | 225 | 0.341 | 0.341 | 0.341 | SRCEC3 | (2021) 11, 1-12 | cell parameters determined and type with fixed coordinates assigned
Fe0.50Rh0.50 | Cu,cF4,225 | Fm-3m | 225 | 0.3747 | 0.3747 | 0.3747 | SRCEC3 | (2021) 11, 1-12 | cell parameters determined and type with fixed coordinates assigned
Co0.20Cu0.20Fe0.05Mn0.35Ni0.20 | Cu,cF4,225 | Fm-3m | 225 | 0.3723 | 0.3723 | 0.3723 | SRCEC3 | (2021) 11, 1-12 | cell parameters determined and type with fixed coordinates assigned
Ti | Cu,cF4,225 | Fm-3m | 225 | 0.425 | 0.425 | 0.425 | CRYSBC | (2021) 11, 1-11 | cell parameters determined and type with fixed coordinates assigned
Al0.028Co0.187Cr0.181Fe0.312Ni0.200Ti0.092 | Cu,cF4,225 | Fm-3m | 225 | 0.36 | 0.36 | 0.36 | MBSEC7 | (2021) 11, 1-11 | cell parameters determined and type with fixed coordinates assigned
Cu0.60Ni0.40 | Cu,cF4,225 | Fm-3m | 225 | 0.35768 | 0.35768 | 0.35768 | SRCEC3 | (2021) 11, 1-9 | cell parameters determined and type with fixed coordinates assigned
Co0.21Cr0.18Fe0.23Mo0.12Ni0.26 | Cu,cF4,225 | Fm-3m | 225 | 0.3611 | 0.3611 | 0.3611 | CRYSBC | (2021) 11, 1-7 | cell parameters determined and type with fixed coordinates assigned
Fe0.49Ni0.49Ti0.02 | Cu,cF4,225 | Fm-3m | 225 | 0.3606 | 0.3606 | 0.3606 | AAIDBI | (2021) 11, 1-4 | cell parameters determined and type with fixed coordinates assigned
Co0.2Cu0.2Fe0.2Mn0.2Ni0.2 | Cu,cF4,225 | Fm-3m | 225 | 0.3642 | 0.3642 | 0.3642 | JMCAET | (2021) 9, 16841-16851 | cell parameters determined and type with fixed coordinates assigned
B0.17Fe0.65Pt0.15Zr0.03 | Cu,cF4,225 | Fm-3m | 225 | 0.3841 | 0.3841 | 0.3841 | MAGNCZ | (2021) 7, 1-13 | cell parameters determined and type with fixed coordinates assigned
Ag | Cu,cF4,225 | Fm-3m | 225 | 0.40905 | 0.40905 | 0.40905 | JPCSDZ | (2020) 1595, 1-11 | cell parameters determined and type with fixed coordinates assigned
Cu0.31In0.04Pd0.65 | Cu,cF4,225 | Fm-3m | 225 | 0.29881 | 0.29881 | 0.29881 | JALCEU | (2020) 845, 1-8 | cell parameters determined and type with fixed coordinates assigned
Cu0.89Pd0.11 | Cu,cF4,225 | Fm-3m | 225 | 0.36615 | 0.36615 | 0.36615 | JALCEU | (2020) 845, 1-8 | cell parameters determined and type with fixed coordinates assigned
Co0.2Cr0.2Fe0.2Mn0.2Ni0.2 | Cu,cF4,225 | Fm-3m | 225 | 0.36012 | 0.36012 | 0.36012 | JALCEU | (2020) 816, 1-11 | cell parameters determined and type with fixed coordinates assigned
Al0.09Co0.19Cr0.18Fe0.18Mn0.18Ni0.18 | Cu,cF4,225 | Fm-3m | 225 | 0.36258 | 0.36258 | 0.36258 | JALCEU | (2020) 816, 1-11 | cell parameters determined and type with fixed coordinates assigned
Co0.2Cr0.2Fe0.2Mn0.2Ni0.2 | Cu,cF4,225 | Fm-3m | 225 | 0.35868 | 0.35868 | 0.35868 | JALCEU | (2020) 815, 1-6 | cell parameters determined and type with fixed coordinates assigned
Co0.98Nb0.02 | Cu,cF4,225 | Fm-3m | 225 | 0.3529 | 0.3529 | 0.3529 | JALCEU | (2020) 814, 1-14 | cell parameters determined and type with fixed coordinates assigned
Co0.90Nb0.03Re0.07 | Cu,cF4,225 | Fm-3m | 225 | 0.3547 | 0.3547 | 0.3547 | JALCEU | (2020) 814, 1-14 | cell parameters determined and type with fixed coordinates assigned
Fe0.51Ni0.49 | Cu,cF4,225 | Fm-3m | 225 | 0.3594 | 0.3594 | 0.3594 | JALCEU | (2020) 814, 1-6 | cell parameters determined and type with fixed coordinates assigned
Cr0.33Ni0.67 | Cu,cF4,225 | Fm-3m | 225 | 0.35667 | 0.35667 | 0.35667 | JALCEU | (2020) 813, 1-11 | cell parameters determined and type with fixed coordinates assigned
Cr0.17Mo0.16Ni0.67 | Cu,cF4,225 | Fm-3m | 225 | 0.36214 | 0.36214 | 0.36214 | JALCEU | (2020) 813, 1-11 | cell parameters determined and type with fixed coordinates assigned
Fe0.49Rh0.51 | Cu,cF4,225 | Fm-3m | 225 | 0.3856 | 0.3856 | 0.3856 | JMMMDC | (2020) 498, 1-7 | cell parameters determined and type with fixed coordinates assigned
Al0.08Co0.23Cr0.23Fe0.23Ni0.23 | Cu,cF4,225 | Fm-3m | 225 | 0.3587 | 0.3587 | 0.3587 | IERME5 | (2020) 125, 1-7 | cell parameters determined and type with fixed coordinates assigned
Al0.25Co0.25Cr0.25Fe0.25 | Cu,cF4,225 | Fm-3m | 225 | 0.3615 | 0.3615 | 0.3615 | IERME5 | (2020) 125, 1-7 | cell parameters determined and type with fixed coordinates assigned
Al0.25Co0.25Fe0.25Ni0.25 | Cu,cF4,225 | Fm-3m | 225 | 0.3625 | 0.3625 | 0.3625 | IERME5 | (2020) 125, 1-7 | cell parameters determined and type with fixed coordinates assigned
Co0.25Cr0.25Fe0.25Ni0.25 | Cu,cF4,225 | Fm-3m | 225 | 0.3587 | 0.3587 | 0.3587 | IERME5 | (2020) 125, 1-7 | cell parameters determined and type with fixed coordinates assigned
Co0.2Cr0.2Fe0.2Mn0.2Ni0.2 | Cu,cF4,225 | Fm-3m | 225 | 0.3598 | 0.3598 | 0.3598 | IERME5 | (2020) 125, 1-7 | cell parameters determined and type with fixed coordinates assigned
Co0.20Cr0.20Fe0.20Mn0.20Ni0.20 | Cu,cF4,225 | Fm-3m | 225 | 0.3599 | 0.3599 | 0.3599 | IERME5 | (2020) 120, 1-11 | cell parameters determined and type with fixed coordinates assigned
Co0.30Fe0.40Ni0.30 | Cu,cF4,225 | Fm-3m | 225 | 0.3585 | 0.3585 | 0.3585 | IERME5 | (2020) 119, 1-12 | cell parameters determined and type with fixed coordinates assigned
Cu0.05Fe0.71Ni0.24 | Cu,cF4,225 | Fm-3m | 225 | 0.3617 | 0.3617 | 0.3617 | PNASA6 | (2020) 117, 21088-21094 | cell parameters determined and type with fixed coordinates assigned
Co0.34Cr0.33Ni0.33 | Cu,cF4,225 | Fm-3m | 225 | 0.355 | 0.355 | 0.355 | IERME5 | (2020) 117, 1-13 | cell parameters determined and type with fixed coordinates assigned
Co0.23Cr0.21Fe0.21Ni0.35 | Cu,cF4,225 | Fm-3m | 225 | 0.35733 | 0.35733 | 0.35733 | IERME5 | (2020) 116, 1-8 | cell parameters determined and type with fixed coordinates assigned
Cu0.50Pt0.50 | Cu,cF4,225 | Fm-3m | 225 | 0.3799 | 0.3799 | 0.3799 | SSSCFJ | (2020) 105, 1-11 | cell parameters determined and type with fixed coordinates assigned
Pt0.92Sn0.08 | Cu,cF4,225 | Fm-3m | 225 | 0.3983 | 0.3983 | 0.3983 | SSSCFJ | (2020) 105, 1-11 | cell parameters determined and type with fixed coordinates assigned
La | Cu,cF4,225 | Fm-3m | 225 | 0.4127 | 0.4127 | 0.4127 | PRBHB7 | (2020) 102, 1-7 | cell parameters determined and type with fixed coordinates assigned
Cu | Cu,cF4,225 | Fm-3m | 225 | 0.341 | 0.341 | 0.341 | PRBHB7 | (2020) 102, 1-6 | cell parameters determined and type with fixed coordinates assigned
Cu | Cu,cF4,225 | Fm-3m | 225 | 0.3593 | 0.3593 | 0.3593 | PRBHB7 | (2020) 101, 1-13 | cell parameters determined and type with fixed coordinates assigned
Ir | Cu,cF4,225 | Fm-3m | 225 | 0.3841 | 0.3841 | 0.3841 | RJICAQ | (2020) 65, 1781-1788 | cell parameters determined and type with fixed coordinates assigned
Cu0.80Fe0.10Pd0.10 | Cu,cF4,225 | Fm-3m | 225 | 0.35922 | 0.35922 | 0.35922 | PSOSED | (2020) 62, 592-596 | cell parameters determined and type with fixed coordinates assigned
Al0.9935Mn0.0065 | Cu,cF4,225 | Fm-3m | 225 | 0.40457 | 0.40457 | 0.40457 | MTARCE | (2020) 61, 1355-1363 | cell parameters determined and type with fixed coordinates assigned
Al0.983Mn0.005Si0.012 | Cu,cF4,225 | Fm-3m | 225 | 0.4044 | 0.4044 | 0.4044 | MTARCE | (2020) 61, 1355-1363 | cell parameters determined and type with fixed coordinates assigned
Fe0.10Ni0.90 | Cu,cF4,225 | Fm-3m | 225 | 0.3537 | 0.3537 | 0.3537 | JSTCAM | (2020) 61, 769-779 | cell parameters determined and type with fixed coordinates assigned
Mo0.06Ni0.94 | Cu,cF4,225 | Fm-3m | 225 | 0.3554 | 0.3554 | 0.3554 | JSTCAM | (2020) 61, 769-779 | cell parameters determined and type with fixed coordinates assigned
Cu0.16Ni0.84 | Cu,cF4,225 | Fm-3m | 225 | 0.3536 | 0.3536 | 0.3536 | JSTCAM | (2020) 61, 769-779 | cell parameters determined and type with fixed coordinates assigned
Cr0.06Cu0.76Ni0.17Si0.01 | Cu,cF4,225 | Fm-3m | 225 | 0.36017 | 0.36017 | 0.36017 | VLDUAB | (2020) 61, 93-100 | complete structure determined
Au0.25Cu0.75 | Cu,cF4,225 | Fm-3m | 225 | 0.37223 | 0.37223 | 0.37223 | JACGAR | (2020) 53, 1087-1100 | complete structure determined
Ir | Cu,cF4,225 | Fm-3m | 225 | 0.3873 | 0.3873 | 0.3873 | JACGAR | (2020) 53, 369-380 | cell parameters determined and type with fixed coordinates assigned
Ir | Cu,cF4,225 | Fm-3m | 225 | 0.3871 | 0.3871 | 0.3871 | JACGAR | (2020) 53, 369-380 | cell parameters determined and type with fixed coordinates assigned
Ir | Cu,cF4,225 | Fm-3m | 225 | 0.3873 | 0.3873 | 0.3873 | JACGAR | (2020) 53, 369-380 | cell parameters determined and type with fixed coordinates assigned
Cu | Cu,cF4,225 | Fm-3m | 225 | 0.3615 | 0.3615 | 0.3615 | JACGAR | (2020) 53, 34-44 | cell parameters determined and type with fixed coordinates assigned
Mn0.25Rh0.75 | Cu,cF4,225 | Fm-3m | 225 | 0.3806 | 0.3806 | 0.3806 | JPEDAV | (2020) 41, 282-298 | cell parameters determined and type with fixed coordinates assigned
Bi0.01Rh0.99 | Cu,cF4,225 | Fm-3m | 225 | 0.3802 | 0.3802 | 0.3802 | JPEDAV | (2020) 41, 282-298 | cell parameters determined and type with fixed coordinates assigned
Fe0.82Pd0.18 | Cu,cF4,225 | Fm-3m | 225 | 0.3799 | 0.3799 | 0.3799 | JSNMBN | (2020) 33, 1521-1526 | cell parameters determined and type with fixed coordinates assigned
Co0.25Cr0.25Fe0.25Ni0.25 | Cu,cF4,225 | Fm-3m | 225 | 0.35709 | 0.35709 | 0.35709 | PNSMBB | (2020) 30, 545-551 | cell parameters determined and type with fixed coordinates assigned
Fe0.50Ni0.50 | Cu,cF4,225 | Fm-3m | 225 | 0.35834 | 0.35834 | 0.35834 | PNSMBB | (2020) 30, 545-551 | cell parameters determined and type with fixed coordinates assigned
Co0.334Fe0.333Ni0.333 | Cu,cF4,225 | Fm-3m | 225 | 0.35695 | 0.35695 | 0.35695 | PNSMBB | (2020) 30, 545-551 | cell parameters determined and type with fixed coordinates assigned
Ni | Cu,cF4,225 | Fm-3m | 225 | 0.3521 | 0.3521 | 0.3521 | PNSMBB | (2020) 30, 545-551 | cell parameters determined and type with fixed coordinates assigned
Co0.20Cr0.20Fe0.20Mn0.20Ni0.20 | Cu,cF4,225 | Fm-3m | 225 | 0.35931 | 0.35931 | 0.35931 | PNSMBB | (2020) 30, 545-551 | cell parameters determined and type with fixed coordinates assigned
Co0.1Cu0.1Fe0.5Mn0.1Ni0.1Si0.1 | Cu,cF4,225 | Fm-3m | 225 | 0.361 | 0.361 | 0.361 | JCTDU0 | (2020) 28, 177-185 | cell parameters determined and type with fixed coordinates assigned
Co0.238Cu0.238Fe0.238Ni0.238Ti0.048 | Cu,cF4,225 | Fm-3m | 225 | 0.3635 | 0.3635 | 0.3635 | IJMMLM | (2020) 27, 1326-1331 | cell parameters determined and type with fixed coordinates assigned
Co0.25Cu0.25Fe0.25Ni0.25 | Cu,cF4,225 | Fm-3m | 225 | 0.3594 | 0.3594 | 0.3594 | IJMMLM | (2020) 27, 1326-1331 | cell parameters determined and type with fixed coordinates assigned
Cr0.25Ni0.75 | Cu,cF4,225 | Fm-3m | 225 | 0.35639 | 0.35639 | 0.35639 | FKTTA7 | (2020) 21, 496-502 | cell parameters determined and type with fixed coordinates assigned
Ag0.90Au0.10 | Cu,cF4,225 | Fm-3m | 225 | 0.4116 | 0.4116 | 0.4116 | CGDEFU | (2020) 20, 107-115 | cell parameters determined and type with fixed coordinates assigned
Ag0.30Au0.70 | Cu,cF4,225 | Fm-3m | 225 | 0.4084 | 0.4084 | 0.4084 | CGDEFU | (2020) 20, 107-115 | cell parameters determined and type with fixed coordinates assigned
Ag0.40Au0.60 | Cu,cF4,225 | Fm-3m | 225 | 0.4065 | 0.4065 | 0.4065 | CGDEFU | (2020) 20, 107-115 | cell parameters determined and type with fixed coordinates assigned
Ag | Cu,cF4,225 | Fm-3m | 225 | 0.4132 | 0.4132 | 0.4132 | CGDEFU | (2020) 20, 107-115 | cell parameters determined and type with fixed coordinates assigned
Ag0.20Au0.80 | Cu,cF4,225 | Fm-3m | 225 | 0.4101 | 0.4101 | 0.4101 | CGDEFU | (2020) 20, 107-115 | cell parameters determined and type with fixed coordinates assigned
Ag0.80Au0.20 | Cu,cF4,225 | Fm-3m | 225 | 0.4098 | 0.4098 | 0.4098 | CGDEFU | (2020) 20, 107-115 | cell parameters determined and type with fixed coordinates assigned
Ag0.70Au0.30 | Cu,cF4,225 | Fm-3m | 225 | 0.412 | 0.412 | 0.412 | CGDEFU | (2020) 20, 107-115 | cell parameters determined and type with fixed coordinates assigned
Ag0.60Au0.40 | Cu,cF4,225 | Fm-3m | 225 | 0.4131 | 0.4131 | 0.4131 | CGDEFU | (2020) 20, 107-115 | cell parameters determined and type with fixed coordinates assigned
Ag0.50Au0.50 | Cu,cF4,225 | Fm-3m | 225 | 0.4049 | 0.4049 | 0.4049 | CGDEFU | (2020) 20, 107-115 | cell parameters determined and type with fixed coordinates assigned
Ag0.10Au0.90 | Cu,cF4,225 | Fm-3m | 225 | 0.4109 | 0.4109 | 0.4109 | CGDEFU | (2020) 20, 107-115 | cell parameters determined and type with fixed coordinates assigned
Au | Cu,cF4,225 | Fm-3m | 225 | 0.4122 | 0.4122 | 0.4122 | CGDEFU | (2020) 20, 107-115 | cell parameters determined and type with fixed coordinates assigned
Co0.355Ni0.645 | Cu,cF4,225 | Fm-3m | 225 | 0.3516 | 0.3516 | 0.3516 | MATEG9 | (2020) 13, 1-22 | cell parameters determined and type with fixed coordinates assigned
Pt0.33Rh0.67 | Cu,cF4,225 | Fm-3m | 225 | 0.3845 | 0.3845 | 0.3845 | MATEG9 | (2020) 13, 1-12 | cell parameters determined and type with fixed coordinates assigned
Pd0.50Rh0.50 | Cu,cF4,225 | Fm-3m | 225 | 0.3845 | 0.3845 | 0.3845 | MATEG9 | (2020) 13, 1-12 | cell parameters determined and type with fixed coordinates assigned
Ir0.50Rh0.50 | Cu,cF4,225 | Fm-3m | 225 | 0.3825 | 0.3825 | 0.3825 | MATEG9 | (2020) 13, 1-12 | cell parameters determined and type with fixed coordinates assigned
Ir0.50Pt0.50 | Cu,cF4,225 | Fm-3m | 225 | 0.3883 | 0.3883 | 0.3883 | MATEG9 | (2020) 13, 1-12 | cell parameters determined and type with fixed coordinates assigned
Ag | Cu,cF4,225 | Fm-3m | 225 | 0.40833 | 0.40833 | 0.40833 | MATEG9 | (2020) 13, 1-11 | cell parameters determined and type with fixed coordinates assigned
Ag | Cu,cF4,225 | Fm-3m | 225 | 0.4089 | 0.4089 | 0.4089 | JNEPAJ | (2020) 12, 1-4 | complete structure determined
Ir0.20Pd0.20Pt0.20Rh0.20Ru0.20 | Cu,cF4,225 | Fm-3m | 225 | 0.3856 | 0.3856 | 0.3856 | CSHCCN | (2020) 11, 12731-12736 | cell parameters determined and type with fixed coordinates assigned
B0.125Co0.25Fe0.25Ni0.25Si0.125 | Cu,cF4,225 | Fm-3m | 225 | 0.363 | 0.363 | 0.363 | CRYSBC | (2020) 10, 1-20 | cell parameters determined and type with fixed coordinates assigned
Fe0.20Ni0.80 | Cu,cF4,225 | Fm-3m | 225 | 0.35492 | 0.35492 | 0.35492 | CRYSBC | (2020) 10, 1-19 | cell parameters determined and type with fixed coordinates assigned
Fe0.57Mn0.08Pt0.35 | Cu,cF4,225 | Fm-3m | 225 | 0.3774 | 0.3774 | 0.3774 | NANOKO | (2020) 10, 1-12 | cell parameters determined and type with fixed coordinates assigned
Fe0.55Pt0.45 | Cu,cF4,225 | Fm-3m | 225 | 0.38045 | 0.38045 | 0.38045 | NANOKO | (2020) 10, 1-12 | cell parameters determined and type with fixed coordinates assigned
Co0.2Cr0.2Fe0.2Mn0.2Ni0.2 | Cu,cF4,225 | Fm-3m | 225 | 0.36 | 0.36 | 0.36 | CRYSBC | (2020) 10, 1-10 | cell parameters determined and type with fixed coordinates assigned
Co0.25Cr0.25Fe0.25Ni0.25 | Cu,cF4,225 | Fm-3m | 225 | 0.358 | 0.358 | 0.358 | CRYSBC | (2020) 10, 1-10 | cell parameters determined and type with fixed coordinates assigned
Co0.40Fe0.30Ni0.30 | Cu,cF4,225 | Fm-3m | 225 | 0.35781 | 0.35781 | 0.35781 | JMRTAL | (2020) 9, 14969-14978 | cell parameters determined and type with fixed coordinates assigned
Pd | Cu,cF4,225 | Fm-3m | 225 | 0.3889 | 0.3889 | 0.3889 | ACSCII | (2020) 6, 2347-2353 | cell parameters determined and type with fixed coordinates assigned
Ni0.75Pt0.25 | Cu,cF4,225 | Fm-3m | 225 | 0.373 | 0.373 | 0.373 | NAADAI | (2020) 2, 3882-3889 | cell parameters determined and type with fixed coordinates assigned
Ag | Cu,cF4,225 | Fm-3m | 225 | 0.4087 | 0.4087 | 0.4087 | NAADAI | (2020) 2, 225-238 | cell parameters determined and type with fixed coordinates assigned
Ag0.50Au0.50 | Cu,cF4,225 | Fm-3m | 225 | 0.4082 | 0.4082 | 0.4082 | NAADAI | (2020) 2, 225-238 | cell parameters determined and type with fixed coordinates assigned
Cu0.6Pd0.4 | Cu,cF4,225 | Fm-3m | 225 | 0.3752 | 0.3752 | 0.3752 | JPCSDZ | (2019) 1347, 1-4 | cell parameters determined and type with fixed coordinates assigned
Cu0.66Zn0.34 | Cu,cF4,225 | Fm-3m | 225 | 0.3703 | 0.3703 | 0.3703 | JPCSDZ | (2019) 1260, 1-7 | cell parameters determined and type with fixed coordinates assigned
Cu | Cu,cF4,225 | Fm-3m | 225 | 0.3614 | 0.3614 | 0.3614 | JPCSDZ | (2019) 1191, 1-6 | cell parameters determined and type with fixed coordinates assigned
Cu0.63Zn0.37 | Cu,cF4,225 | Fm-3m | 225 | 0.36912 | 0.36912 | 0.36912 | JPCSDZ | (2019) 1191, 1-6 | cell parameters determined and type with fixed coordinates assigned
Pd0.01Th0.99 | Cu,cF4,225 | Fm-3m | 225 | 0.50973 | 0.50973 | 0.50973 | JALCEU | (2019) 811, 1-12 | cell parameters determined and type with fixed coordinates assigned
Ti | Cu,cF4,225 | Fm-3m | 225 | 0.4069 | 0.4069 | 0.4069 | JALCEU | (2019) 806, 939-945 | cell parameters determined and type with fixed coordinates assigned
Ag0.228Pd0.772 | Cu,cF4,225 | Fm-3m | 225 | 0.39315 | 0.39315 | 0.39315 | JALCEU | (2019) 790, 502-508 | complete structure determined
Co0.2Cr0.2Fe0.2Mn0.2Ni0.2 | Cu,cF4,225 | Fm-3m | 225 | 0.35942 | 0.35942 | 0.35942 | JALCEU | (2019) 790, 266-273 | cell parameters determined and type with fixed coordinates assigned
Co0.33Fe0.34Ni0.33 | Cu,cF4,225 | Fm-3m | 225 | 0.3569 | 0.3569 | 0.3569 | JALCEU | (2019) 790, 266-273 | cell parameters determined and type with fixed coordinates assigned
Ir0.42Rh0.58 | Cu,cF4,225 | Fm-3m | 225 | 0.3817 | 0.3817 | 0.3817 | JALCEU | (2019) 788, 212-218 | cell parameters determined and type with fixed coordinates assigned
Ir0.26Os0.05Pt0.31Rh0.23Ru0.15 | Cu,cF4,225 | Fm-3m | 225 | 0.384 | 0.384 | 0.384 | JALCEU | (2019) 788, 212-218 | cell parameters determined and type with fixed coordinates assigned
Rh | Cu,cF4,225 | Fm-3m | 225 | 0.35949 | 0.35949 | 0.35949 | JALCEU | (2019) 788, 212-218 | cell parameters determined and type with fixed coordinates assigned
Ir | Cu,cF4,225 | Fm-3m | 225 | 0.36604 | 0.36604 | 0.36604 | JALCEU | (2019) 788, 212-218 | cell parameters determined and type with fixed coordinates assigned
Al0.996Cr0.004 | Cu,cF4,225 | Fm-3m | 225 | 0.40502 | 0.40502 | 0.40502 | JALCEU | (2019) 781, 1198-1208 | cell parameters determined and type with fixed coordinates assigned
Au0.11In0.14Pd0.75 | Cu,cF4,225 | Fm-3m | 225 | 0.39526 | 0.39526 | 0.39526 | JALCEU | (2019) 776, 620-628 | cell parameters determined and type with fixed coordinates assigned
In0.15Pd0.85 | Cu,cF4,225 | Fm-3m | 225 | 0.39361 | 0.39361 | 0.39361 | JALCEU | (2019) 776, 620-628 | cell parameters determined and type with fixed coordinates assigned
Pd0.50Ru0.50 | Cu,cF4,225 | Fm-3m | 225 | 0.3848 | 0.3848 | 0.3848 | PLYHDE | (2019) 159, 217-225 | cell parameters determined and type with fixed coordinates assigned
Co0.50Pd0.50 | Cu,cF4,225 | Fm-3m | 225 | 0.3779 | 0.3779 | 0.3779 | JTACF7 | (2019) 138, 111-121 | cell parameters determined and type with fixed coordinates assigned
Ni0.50Pd0.50 | Cu,cF4,225 | Fm-3m | 225 | 0.3741 | 0.3741 | 0.3741 | JTACF7 | (2019) 138, 111-121 | cell parameters determined and type with fixed coordinates assigned
Ag0.80Ga0.18Ge0.02 | Cu,cF4,225 | Fm-3m | 225 | 0.41651 | 0.41651 | 0.41651 | JPCSAW | (2019) 126, 55-64 | cell parameters determined and type with fixed coordinates assigned
Ag0.94Cu0.06 | Cu,cF4,225 | Fm-3m | 225 | 0.4064 | 0.4064 | 0.4064 | IJMRFV | (2019) 110, 608-613 | cell parameters determined and type with fixed coordinates assigned
Ag0.02Cu0.98 | Cu,cF4,225 | Fm-3m | 225 | 0.3627 | 0.3627 | 0.3627 | IJMRFV | (2019) 110, 608-613 | cell parameters determined and type with fixed coordinates assigned
Ga0.25Mn0.75 | Cu,cF4,225 | Fm-3m | 225 | 0.379 | 0.379 | 0.379 | IERME5 | (2019) 105, 87-93 | cell parameters determined and type with fixed coordinates assigned
Cr0.05Ga0.25Mn0.70 | Cu,cF4,225 | Fm-3m | 225 | 0.3793 | 0.3793 | 0.3793 | IERME5 | (2019) 105, 87-93 | cell parameters determined and type with fixed coordinates assigned
[NH3] | Cu,cF4,225 | Fm-3m | 225 | 0.40057 | 0.40057 | 0.40057 | PRBHB7 | (2019) 99, 1-9 | cell parameters determined and type with fixed coordinates assigned
Pt | Cu,cF4,225 | Fm-3m | 225 | 0.3768 | 0.3768 | 0.3768 | PRBHB7 | (2019) 99, 1-6 | cell parameters determined and type with fixed coordinates assigned
Co0.86Re0.11Ta0.03 | Cu,cF4,225 | Fm-3m | 225 | 0.3545 | 0.3545 | 0.3545 | CCCTD6 | (2019) 65, 244-259 | cell parameters determined and type with fixed coordinates assigned
Co0.96Ta0.04 | Cu,cF4,225 | Fm-3m | 225 | 0.358 | 0.358 | 0.358 | CCCTD6 | (2019) 65, 244-259 | cell parameters determined and type with fixed coordinates assigned
Ce0.005Fe0.893Ni0.102 | Cu,cF4,225 | Fm-3m | 225 | 0.359 | 0.359 | 0.359 | CCCTD6 | (2019) 64, 284-291 | cell parameters determined and type with fixed coordinates assigned
Fe0.5Ir0.5 | Cu,cF4,225 | Fm-3m | 225 | 0.3745 | 0.3745 | 0.3745 | JSTCAM | (2019) 60, 1062-1071 | cell parameters determined and type with fixed coordinates assigned
Ni | Cu,cF4,225 | Fm-3m | 225 | 0.3524 | 0.3524 | 0.3524 | MTARCE | (2019) 60, 441-449 | cell parameters determined and type with fixed coordinates assigned
Al | Cu,cF4,225 | Fm-3m | 225 | 0.40374 | 0.40374 | 0.40374 | VLDUAB | (2019) 60, 127-139 | cell parameters determined and type with fixed coordinates assigned
AlVx | Cu,cF4,225 | Fm-3m | 225 | 0.4027 | 0.4027 | 0.4027 | VLDUAB | (2019) 60, 127-139 | cell parameters determined and type with fixed coordinates assigned
Cu0.95Mo0.02Ni0.03 | Cu,cF4,225 | Fm-3m | 225 | 0.36126 | 0.36126 | 0.36126 | JECMA5 | (2019) 48, 312-320 | cell parameters determined and type with fixed coordinates assigned
Ni0.978P0.022 | Cu,cF4,225 | Fm-3m | 225 | 0.35194 | 0.35194 | 0.35194 | HPRSEL | (2019) 39, 561-578 | cell parameters determined and type with fixed coordinates assigned
Al0.04Cu0.76Zn0.20 | Cu,cF4,225 | Fm-3m | 225 | 0.3671 | 0.3671 | 0.3671 | MHTEEM | (2019) 36, 165-172 | cell parameters determined and type with fixed coordinates assigned
Co0.50Pt0.50 | Cu,cF4,225 | Fm-3m | 225 | 0.3749 | 0.3749 | 0.3749 | PODIE2 | (2019) 34, S27-S31 | cell parameters determined and type with fixed coordinates assigned
Al0.15Co0.21Cu0.13Fe0.21Ni0.30 | Cu,cF4,225 | Fm-3m | 225 | 0.3608 | 0.3608 | 0.3608 | MATEG9 | (2019) 12, 1-14 | cell parameters determined and type with fixed coordinates assigned
Co0.25Cr0.25Fe0.25Ni0.25 | Cu,cF4,225 | Fm-3m | 225 | 0.3577 | 0.3577 | 0.3577 | MATEG9 | (2019) 12, 1-12 | cell parameters determined and type with fixed coordinates assigned
Ag0.03Cu0.97 | Cu,cF4,225 | Fm-3m | 225 | 0.3643 | 0.3643 | 0.3643 | MATEG9 | (2019) 12, 1-12 | cell parameters determined and type with fixed coordinates assigned
Co0.22Cr0.25Fe0.24Nb0.06Ni0.23 | Cu,cF4,225 | Fm-3m | 225 | 0.359 | 0.359 | 0.359 | MATEG9 | (2019) 12, 1-12 | cell parameters determined and type with fixed coordinates assigned
Cu0.97V0.03 | Cu,cF4,225 | Fm-3m | 225 | 0.3621 | 0.3621 | 0.3621 | MATEG9 | (2019) 12, 1-11 | cell parameters determined and type with fixed coordinates assigned
Au0.7Ru0.3 | Cu,cF4,225 | Fm-3m | 225 | 0.402 | 0.402 | 0.402 | CSHCCN | (2019) 10, 5133-5137 | cell parameters determined and type with fixed coordinates assigned
Au | Cu,cF4,225 | Fm-3m | 225 | 0.4077 | 0.4077 | 0.4077 | CSHCCN | (2019) 10, 5133-5137 | cell parameters determined and type with fixed coordinates assigned
Al0.5Ti0.5 | Cu,cF4,225 | Fm-3m | 225 | 0.40319 | 0.40319 | 0.40319 | MBSEC7 | (2019) 9, 1-14 | cell parameters determined and type with fixed coordinates assigned
Co0.5Pd0.5 | Cu,cF4,225 | Fm-3m | 225 | 0.39379 | 0.39379 | 0.39379 | MBSEC7 | (2019) 9, 1-10 | cell parameters determined and type with fixed coordinates assigned
Ni0.5Pd0.5 | Cu,cF4,225 | Fm-3m | 225 | 0.39002 | 0.39002 | 0.39002 | MBSEC7 | (2019) 9, 1-10 | cell parameters determined and type with fixed coordinates assigned
Fe0.2Ni0.8 | Cu,cF4,225 | Fm-3m | 225 | 0.3548 | 0.3548 | 0.3548 | AAIDBI | (2019) 9, 1-8 | cell parameters determined and type with fixed coordinates assigned
Pt0.65Ru0.35 | Cu,cF4,225 | Fm-3m | 225 | 0.389 | 0.389 | 0.389 | ICFNAW | (2019) 6, 2900-2905 | cell parameters determined and type with fixed coordinates assigned
Fe0.51Mn0.48Sb0.01 | Cu,cF4,225 | Fm-3m | 225 | 0.3646 | 0.3646 | 0.3646 | JALCEU | (2018) 765, 444-450 | cell parameters determined and type with fixed coordinates assigned
Al0.97Ge0.03 | Cu,cF4,225 | Fm-3m | 225 | 0.4051 | 0.4051 | 0.4051 | JALCEU | (2018) 762, 849-857 | cell parameters determined and type with fixed coordinates assigned
Ni0.8Pd0.2 | Cu,cF4,225 | Fm-3m | 225 | 0.36154 | 0.36154 | 0.36154 | JALCEU | (2018) 755, 242-250 | cell parameters determined and type with fixed coordinates assigned
Co0.201Nb0.088Ni0.711 | Cu,cF4,225 | Fm-3m | 225 | 0.3563 | 0.3563 | 0.3563 | JALCEU | (2018) 742, 466-479 | cell parameters determined and type with fixed coordinates assigned
Co0.951Nb0.049 | Cu,cF4,225 | Fm-3m | 225 | 0.3591 | 0.3591 | 0.3591 | JALCEU | (2018) 742, 466-479 | cell parameters determined and type with fixed coordinates assigned
Co0.93V0.07 | Cu,cF4,225 | Fm-3m | 225 | 0.35658 | 0.35658 | 0.35658 | JALCEU | (2018) 739, 771-779 | cell parameters determined and type with fixed coordinates assigned
Co0.16Fe0.84 | Cu,cF4,225 | Fm-3m | 225 | 0.3628 | 0.3628 | 0.3628 | JALCEU | (2018) 735, 1682-1693 | cell parameters determined and type with fixed coordinates assigned
Fe0.25Ni0.75 | Cu,cF4,225 | Fm-3m | 225 | 0.35527 | 0.35527 | 0.35527 | JMMMDC | (2018) 466, 212-218 | cell parameters determined and type with fixed coordinates assigned
Cr0.35Fe0.13Ni0.52 | Cu,cF4,225 | Fm-3m | 225 | 0.3561 | 0.3561 | 0.3561 | JMMMDC | (2018) 460, 193-202 | cell parameters determined and type with fixed coordinates assigned
Fe0.2Ni0.8 | Cu,cF4,225 | Fm-3m | 225 | 0.3528 | 0.3528 | 0.3528 | JMMMDC | (2018) 460, 193-202 | cell parameters determined and type with fixed coordinates assigned
Ni | Cu,cF4,225 | Fm-3m | 225 | 0.35225 | 0.35225 | 0.35225 | JSSCBI | (2018) 266, 133-142 | cell parameters determined and type with fixed coordinates assigned
Ni0.75Xe0.25 | Cu,cF4,225 | Fm-3m | 225 | 0.3323 | 0.3323 | 0.3323 | PRLTAO | (2018) 120, 1-6 | complete structure determined
Kr | Cu,cF4,225 | Fm-3m | 225 | 0.41491 | 0.41491 | 0.41491 | PRBHB7 | (2018) 97, 1-9 | cell parameters determined and type with fixed coordinates assigned
In0.4Pb0.6 | Cu,cF4,225 | Fm-3m | 225 | 0.483 | 0.483 | 0.483 | INOCAJ | (2018) 57, 9306-9315 | complete structure determined
Au | Cu,cF4,225 | Fm-3m | 225 | 0.41307 | 0.41307 | 0.41307 | JACGAR | (2018) 51, 470-480 | complete structure determined
Au | Cu,cF4,225 | Fm-3m | 225 | 0.40676 | 0.40676 | 0.40676 | JACGAR | (2018) 51, 470-480 | complete structure determined
Au | Cu,cF4,225 | Fm-3m | 225 | 0.41518 | 0.41518 | 0.41518 | JACGAR | (2018) 51, 470-480 | complete structure determined
Au | Cu,cF4,225 | Fm-3m | 225 | 0.40786 | 0.40786 | 0.40786 | JACGAR | (2018) 51, 470-480 | complete structure determined
Ce0.88Pr0.12 | Cu,cF4,225 | Fm-3m | 225 | 0.5165 | 0.5165 | 0.5165 | HPRSEL | (2018) 38, 270-280 | cell parameters determined and type with fixed coordinates assigned
Ce0.88Pr0.12 | Cu,cF4,225 | Fm-3m | 225 | 0.4728 | 0.4728 | 0.4728 | HPRSEL | (2018) 38, 270-280 | cell parameters determined and type with fixed coordinates assigned
Ce0.50Pr0.50 | Cu,cF4,225 | Fm-3m | 225 | 0.4892 | 0.4892 | 0.4892 | HPRSEL | (2018) 38, 270-280 | cell parameters determined and type with fixed coordinates assigned
Rh | Cu,cF4,225 | Fm-3m | 225 | 0.37496 | 0.37496 | 0.37496 | HPRSEL | (2018) 38, 145-152 | cell parameters determined and type with fixed coordinates assigned
Cu0.95Ge0.03Sb0.02 | Cu,cF4,225 | Fm-3m | 225 | 0.36328 | 0.36328 | 0.36328 | JALCEU | (2017) 726, 820-832 | cell parameters determined and type with fixed coordinates assigned
Ce | Cu,cF4,225 | Fm-3m | 225 | 0.4705 | 0.4705 | 0.4705 | JALCEU | (2017) 712, 588-592 | complete structure determined
Ce | Cu,cF4,225 | Fm-3m | 225 | 0.5089 | 0.5089 | 0.5089 | JALCEU | (2017) 712, 588-592 | complete structure determined
Cr0.008Cu0.992 | Cu,cF4,225 | Fm-3m | 225 | 0.36172 | 0.36172 | 0.36172 | JALCEU | (2017) 707, 20-26 | cell parameters determined and type with fixed coordinates assigned
Cu0.997Hf0.003 | Cu,cF4,225 | Fm-3m | 225 | 0.3615 | 0.3615 | 0.3615 | JALCEU | (2017) 707, 20-26 | cell parameters determined and type with fixed coordinates assigned
Fe0.65Ni0.35 | Cu,cF4,225 | Fm-3m | 225 | 0.35976 | 0.35976 | 0.35976 | JALCEU | (2017) 705, 126-130 | cell parameters determined and type with fixed coordinates assigned
Fe0.650Ni0.325Si0.025 | Cu,cF4,225 | Fm-3m | 225 | 0.35779 | 0.35779 | 0.35779 | JALCEU | (2017) 705, 126-130 | cell parameters determined and type with fixed coordinates assigned
Co0.66Ni0.28Ta0.06 | Cu,cF4,225 | Fm-3m | 225 | 0.3542 | 0.3542 | 0.3542 | JALCEU | (2017) 701, 262-278 | cell parameters determined and type with fixed coordinates assigned
Co0.2Fe0.2Mn0.2Ni0.2V0.2 | Cu,cF4,225 | Fm-3m | 225 | 0.3601 | 0.3601 | 0.3601 | JALCEU | (2017) 697, 434-442 | cell parameters determined and type with fixed coordinates assigned
Co0.2Cu0.2Fe0.2Mn0.2Ni0.2 | Cu,cF4,225 | Fm-3m | 225 | 0.362 | 0.362 | 0.362 | JALCEU | (2017) 697, 434-442 | cell parameters determined and type with fixed coordinates assigned
Cu0.70Fe0.30 | Cu,cF4,225 | Fm-3m | 225 | 0.36381 | 0.36381 | 0.36381 | JALCEU | (2017) 690, 575-582 | cell parameters determined and type with fixed coordinates assigned
Co0.2Cr0.2Fe0.2Ni0.2Ti0.2 | Cu,cF4,225 | Fm-3m | 225 | 0.3582 | 0.3582 | 0.3582 | JMMMDC | (2017) 442, 218-223 | cell parameters determined and type with fixed coordinates assigned
Pt | Cu,cF4,225 | Fm-3m | 225 | 0.3919 | 0.3919 | 0.3919 | PSSBBD | (2017) 254, 1-4 | complete structure determined
Cu0.45Ru0.55 | Cu,cF4,225 | Fm-3m | 225 | 0.3736 | 0.3736 | 0.3736 | JACSAT | (2017) 139, 4643-4646 | complete structure determined
Ru | Cu,cF4,225 | Fm-3m | 225 | 0.385 | 0.385 | 0.385 | JACSAT | (2017) 139, 4643-4646 | complete structure determined
Co0.2Cr0.2Fe0.2Mn0.2Ni0.2 | Cu,cF4,225 | Fm-3m | 225 | 0.3593 | 0.3593 | 0.3593 | JAPIAU | (2017) 121, 1-6 | cell parameters determined and type with fixed coordinates assigned
Fe0.7Mn0.3 | Cu,cF4,225 | Fm-3m | 225 | 0.358 | 0.358 | 0.358 | PRBHB7 | (2017) 95, 1-7 | cell parameters determined and type with fixed coordinates assigned
Al0.071Co0.286Fe0.286Mn0.071Ni0.286 | Cu,cF4,225 | Fm-3m | 225 | 0.35979 | 0.35979 | 0.35979 | IERME5 | (2017) 87, 21-26 | cell parameters determined and type with fixed coordinates assigned
Co0.334Fe0.333Ni0.333 | Cu,cF4,225 | Fm-3m | 225 | 0.35747 | 0.35747 | 0.35747 | IERME5 | (2017) 87, 21-26 | cell parameters determined and type with fixed coordinates assigned
Cu | Cu,cF4,225 | Fm-3m | 225 | 0.3624 | 0.3624 | 0.3624 | ACSBDA | (2017) 73, 1158-1163 | complete structure determined
Cu | Cu,cF4,225 | Fm-3m | 225 | 0.36033 | 0.36033 | 0.36033 | ACSBDA | (2017) 73, 1158-1163 | complete structure determined
Cu | Cu,cF4,225 | Fm-3m | 225 | 0.36157 | 0.36157 | 0.36157 | ACSBDA | (2017) 73, 1158-1163 | complete structure determined
Cu | Cu,cF4,225 | Fm-3m | 225 | 0.36057 | 0.36057 | 0.36057 | ACSBDA | (2017) 73, 1158-1163 | complete structure determined
Cu | Cu,cF4,225 | Fm-3m | 225 | 0.3607 | 0.3607 | 0.3607 | ACSBDA | (2017) 73, 1158-1163 | complete structure determined
Cu | Cu,cF4,225 | Fm-3m | 225 | 0.36083 | 0.36083 | 0.36083 | ACSBDA | (2017) 73, 1158-1163 | complete structure determined
Cu | Cu,cF4,225 | Fm-3m | 225 | 0.36097 | 0.36097 | 0.36097 | ACSBDA | (2017) 73, 1158-1163 | complete structure determined
Cu | Cu,cF4,225 | Fm-3m | 225 | 0.36334 | 0.36334 | 0.36334 | ACSBDA | (2017) 73, 1158-1163 | complete structure determined
Cu | Cu,cF4,225 | Fm-3m | 225 | 0.36386 | 0.36386 | 0.36386 | ACSBDA | (2017) 73, 1158-1163 | complete structure determined
Cu | Cu,cF4,225 | Fm-3m | 225 | 0.36443 | 0.36443 | 0.36443 | ACSBDA | (2017) 73, 1158-1163 | complete structure determined
Cu | Cu,cF4,225 | Fm-3m | 225 | 0.36112 | 0.36112 | 0.36112 | ACSBDA | (2017) 73, 1158-1163 | complete structure determined
Cu | Cu,cF4,225 | Fm-3m | 225 | 0.36127 | 0.36127 | 0.36127 | ACSBDA | (2017) 73, 1158-1163 | complete structure determined
Cu | Cu,cF4,225 | Fm-3m | 225 | 0.36283 | 0.36283 | 0.36283 | ACSBDA | (2017) 73, 1158-1163 | complete structure determined
Cu | Cu,cF4,225 | Fm-3m | 225 | 0.36171 | 0.36171 | 0.36171 | ACSBDA | (2017) 73, 1158-1163 | complete structure determined
Cu | Cu,cF4,225 | Fm-3m | 225 | 0.36188 | 0.36188 | 0.36188 | ACSBDA | (2017) 73, 1158-1163 | complete structure determined
Cu | Cu,cF4,225 | Fm-3m | 225 | 0.36044 | 0.36044 | 0.36044 | ACSBDA | (2017) 73, 1158-1163 | complete structure determined
Cu | Cu,cF4,225 | Fm-3m | 225 | 0.36204 | 0.36204 | 0.36204 | ACSBDA | (2017) 73, 1158-1163 | complete structure determined
Cu | Cu,cF4,225 | Fm-3m | 225 | 0.36141 | 0.36141 | 0.36141 | ACSBDA | (2017) 73, 1158-1163 | complete structure determined
Au | Cu,cF4,225 | Fm-3m | 225 | 0.40758 | 0.40758 | 0.40758 | JJAPB6 | (2017) 56, 1-5 | cell parameters determined and type with fixed coordinates assigned
Ni0.24Pt0.76 | Cu,cF4,225 | Fm-3m | 225 | 0.382 | 0.382 | 0.382 | DTARAF | (2017) 46, 15558-15566 | cell parameters determined and type with fixed coordinates assigned
Au0.10Ni0.14Pt0.76 | Cu,cF4,225 | Fm-3m | 225 | 0.386 | 0.386 | 0.386 | DTARAF | (2017) 46, 15558-15566 | cell parameters determined and type with fixed coordinates assigned
Ag0.228Pd0.772 | Cu,cF4,225 | Fm-3m | 225 | 0.39274 | 0.39274 | 0.39274 | IJHEDX | (2017) 42, 6787-6792 | cell parameters determined and type with fixed coordinates assigned
Al | Cu,cF4,225 | Fm-3m | 225 | 0.40568 | 0.40568 | 0.40568 | IJHEDX | (2017) 42, 6787-6792 | complete structure determined
Ni | Cu,cF4,225 | Fm-3m | 225 | 0.3515 | 0.3515 | 0.3515 | IJHEDX | (2017) 42, 1004-1011 | cell parameters determined and type with fixed coordinates assigned
Pd | Cu,cF4,225 | Fm-3m | 225 | 0.3889 | 0.3889 | 0.3889 | IJHEDX | (2017) 42, 1004-1011 | cell parameters determined and type with fixed coordinates assigned
Ni0.30Pd0.70 | Cu,cF4,225 | Fm-3m | 225 | 0.3838 | 0.3838 | 0.3838 | IJHEDX | (2017) 42, 1004-1011 | cell parameters determined and type with fixed coordinates assigned
Xe | Cu,cF4,225 | Fm-3m | 225 | 0.4073 | 0.4073 | 0.4073 | HPRSEL | (2017) 37, 137-146 | cell parameters determined and type with fixed coordinates assigned
Ni | Cu,cF4,225 | Fm-3m | 225 | 0.3131 | 0.3131 | 0.3131 | HPRSEL | (2017) 37, 137-146 | cell parameters determined and type with fixed coordinates assigned
Ni0.90Xe0.10 | Cu,cF4,225 | Fm-3m | 225 | 0.3219 | 0.3219 | 0.3219 | HPRSEL | (2017) 37, 137-146 | cell parameters determined and type with fixed coordinates assigned
Co0.30Ni0.70 | Cu,cF4,225 | Fm-3m | 225 | 0.35371 | 0.35371 | 0.35371 | JSNMBN | (2017) 30, 2219-2225 | cell parameters determined and type with fixed coordinates assigned
Pb | Cu,cF4,225 | Fm-3m | 225 | 0.49504 | 0.49504 | 0.49504 | SUSTEF | (2017) 30, 1-12 | complete structure determined
Bi0.15Pb0.85 | Cu,cF4,225 | Fm-3m | 225 | 0.49582 | 0.49582 | 0.49582 | SUSTEF | (2017) 30, 1-12 | complete structure determined
Pt0.6Ru0.4 | Cu,cF4,225 | Fm-3m | 225 | 0.3872 | 0.3872 | 0.3872 | CMATEX | (2017) 29, 3265-3273 | complete structure determined
Pt0.5Ru0.5 | Cu,cF4,225 | Fm-3m | 225 | 0.3858 | 0.3858 | 0.3858 | CMATEX | (2017) 29, 3265-3273 | complete structure determined
Pt0.7Ru0.3 | Cu,cF4,225 | Fm-3m | 225 | 0.3885 | 0.3885 | 0.3885 | CMATEX | (2017) 29, 3265-3273 | complete structure determined
Pt0.3Ru0.7 | Cu,cF4,225 | Fm-3m | 225 | 0.3831 | 0.3831 | 0.3831 | CMATEX | (2017) 29, 3265-3273 | complete structure determined
Pt0.80Ru0.20 | Cu,cF4,225 | Fm-3m | 225 | 0.3891 | 0.3891 | 0.3891 | CMATEX | (2017) 29, 3265-3273 | complete structure determined
Pt0.90Ru0.10 | Cu,cF4,225 | Fm-3m | 225 | 0.3902 | 0.3902 | 0.3902 | CMATEX | (2017) 29, 3265-3273 | complete structure determined
Pt0.2Ru0.8 | Cu,cF4,225 | Fm-3m | 225 | 0.3823 | 0.3823 | 0.3823 | CMATEX | (2017) 29, 3265-3273 | complete structure determined
Pt0.1Ru0.9 | Cu,cF4,225 | Fm-3m | 225 | 0.3813 | 0.3813 | 0.3813 | CMATEX | (2017) 29, 3265-3273 | complete structure determined
Ru | Cu,cF4,225 | Fm-3m | 225 | 0.3809 | 0.3809 | 0.3809 | CMATEX | (2017) 29, 3265-3273 | complete structure determined
Pt | Cu,cF4,225 | Fm-3m | 225 | 0.3915 | 0.3915 | 0.3915 | CMATEX | (2017) 29, 3265-3273 | complete structure determined
Pt0.4Ru0.6 | Cu,cF4,225 | Fm-3m | 225 | 0.3843 | 0.3843 | 0.3843 | CMATEX | (2017) 29, 3265-3273 | complete structure determined
Au | Cu,cF4,225 | Fm-3m | 225 | 0.4081 | 0.4081 | 0.4081 | CMATEX | (2017) 29, 1485-1489 | cell parameters determined and type with fixed coordinates assigned
Ni0.46Pt0.54 | Cu,cF4,225 | Fm-3m | 225 | 0.3773 | 0.3773 | 0.3773 | JALCEU | (2016) 666, 232-236 | cell parameters determined and type with fixed coordinates assigned
Fe0.5Ni0.5 | Cu,cF4,225 | Fm-3m | 225 | 0.35733 | 0.35733 | 0.35733 | JALCEU | (2016) 663, 30-40 | complete structure determined
Fe0.25Ni0.75 | Cu,cF4,225 | Fm-3m | 225 | 0.35498 | 0.35498 | 0.35498 | JALCEU | (2016) 663, 30-40 | complete structure determined
Ni | Cu,cF4,225 | Fm-3m | 225 | 0.35282 | 0.35282 | 0.35282 | JALCEU | (2016) 663, 30-40 | complete structure determined
Fe0.25Ni0.75 | Cu,cF4,225 | Fm-3m | 225 | 0.35427 | 0.35427 | 0.35427 | JALCEU | (2016) 663, 30-40 | complete structure determined
Fe0.5Ni0.5 | Cu,cF4,225 | Fm-3m | 225 | 0.35798 | 0.35798 | 0.35798 | JALCEU | (2016) 663, 30-40 | complete structure determined
Fe0.60Ni0.40 | Cu,cF4,225 | Fm-3m | 225 | 0.35244 | 0.35244 | 0.35244 | JALCEU | (2016) 661, 508-515 | cell parameters determined and type with fixed coordinates assigned
Ce0.006Fe0.621Mn0.373 | Cu,cF4,225 | Fm-3m | 225 | 0.3612 | 0.3612 | 0.3612 | JALCEU | (2016) 658, 331-336 | cell parameters determined and type with fixed coordinates assigned
Co0.6Ni0.4 | Cu,cF4,225 | Fm-3m | 225 | 0.35374 | 0.35374 | 0.35374 | JALCEU | (2016) 656, 443-451 | cell parameters determined and type with fixed coordinates assigned
Ni | Cu,cF4,225 | Fm-3m | 225 | 0.35227 | 0.35227 | 0.35227 | JALCEU | (2016) 656, 443-451 | cell parameters determined and type with fixed coordinates assigned
Ag0.81Al0.12Ga0.07 | Cu,cF4,225 | Fm-3m | 225 | 0.40737 | 0.40737 | 0.40737 | THACAS | (2016) 646, 39-48 | cell parameters determined and type with fixed coordinates assigned
Ag0.10Cu0.13Pd0.77 | Cu,cF4,225 | Fm-3m | 225 | 0.3874 | 0.3874 | 0.3874 | PHYBE3 | (2016) 484, 42-47 | cell parameters determined and type with fixed coordinates assigned
Ag0.23Pd0.77 | Cu,cF4,225 | Fm-3m | 225 | 0.3931 | 0.3931 | 0.3931 | PHYBE3 | (2016) 484, 42-47 | cell parameters determined and type with fixed coordinates assigned
Pd | Cu,cF4,225 | Fm-3m | 225 | 0.389 | 0.389 | 0.389 | PHYBE3 | (2016) 484, 42-47 | cell parameters determined and type with fixed coordinates assigned
Cr0.0023Cu0.9977 | Cu,cF4,225 | Fm-3m | 225 | 0.3615 | 0.3615 | 0.3615 | JNUMAM | (2016) 479, 232-239 | cell parameters determined and type with fixed coordinates assigned
Mo | Cu,cF4,225 | Fm-3m | 225 | 0.411 | 0.411 | 0.411 | DESOAP | (2016) 471, 1154-1157 | cell parameters determined and type with fixed coordinates assigned
Fe0.650Ni0.350 | Cu,cF4,225 | Fm-3m | 225 | 0.3591 | 0.3591 | 0.3591 | JMMMDC | (2016) 419, 125-130 | cell parameters determined and type with fixed coordinates assigned
Cu0.018Fe0.650Ni0.332 | Cu,cF4,225 | Fm-3m | 225 | 0.3603 | 0.3603 | 0.3603 | JMMMDC | (2016) 419, 125-130 | cell parameters determined and type with fixed coordinates assigned
Co0.1Fe0.5Ni0.4 | Cu,cF4,225 | Fm-3m | 225 | 0.3566 | 0.3566 | 0.3566 | JMMMDC | (2016) 405, 174-180 | cell parameters determined and type with fixed coordinates assigned
Fe0.5Ni0.5 | Cu,cF4,225 | Fm-3m | 225 | 0.3546 | 0.3546 | 0.3546 | JMMMDC | (2016) 405, 174-180 | cell parameters determined and type with fixed coordinates assigned
Ni0.91Si0.09 | Cu,cF4,225 | Fm-3m | 225 | 0.35233 | 0.35233 | 0.35233 | JSSCBI | (2016) 235, 58-67 | complete structure determined
Pd | Cu,cF4,225 | Fm-3m | 225 | 0.39026 | 0.39026 | 0.39026 | JACSAT | (2016) 138, 10238-10243 | complete structure determined
Pd | Cu,cF4,225 | Fm-3m | 225 | 0.39632 | 0.39632 | 0.39632 | JACSAT | (2016) 138, 10238-10243 | complete structure determined
Al0.075Cr0.060Fe0.404Mn0.348Ni0.113 | Cu,cF4,225 | Fm-3m | 225 | 0.3635 | 0.3635 | 0.3635 | ACMAFD | (2016) 120, 228-239 | cell parameters determined and type with fixed coordinates assigned
Al0.075C0.011Cr0.060Fe0.404Mn0.348Ni0.113 | Cu,cF4,225 | Fm-3m | 225 | 0.3665 | 0.3665 | 0.3665 | ACMAFD | (2016) 120, 228-239 | cell parameters determined and parent type assigned
Al0.09Co0.91 | Cu,cF4,225 | Fm-3m | 225 | 0.3561 | 0.3561 | 0.3561 | PHMMA6 | (2016) 117, 42-48 | cell parameters determined and type with fixed coordinates assigned
Fe0.49Ni0.49Ti0.02 | Cu,cF4,225 | Fm-3m | 225 | 0.3592 | 0.3592 | 0.3592 | ACMAFD | (2016) 116, 263-269 | cell parameters determined and type with fixed coordinates assigned
Fe0.5Ni0.5 | Cu,cF4,225 | Fm-3m | 225 | 0.35866 | 0.35866 | 0.35866 | ACMAFD | (2016) 116, 263-269 | cell parameters determined and type with fixed coordinates assigned
Ag | Cu,cF4,225 | Fm-3m | 225 | 0.4083 | 0.4083 | 0.4083 | JPCSAW | (2016) 98, 107-114 | cell parameters determined and type with fixed coordinates assigned
Ag0.1Ni0.9 | Cu,cF4,225 | Fm-3m | 225 | 0.4049 | 0.4049 | 0.4049 | JPCSAW | (2016) 98, 107-114 | cell parameters determined and type with fixed coordinates assigned
Fe0.65Ni0.35 | Cu,cF4,225 | Fm-3m | 225 | 0.3591 | 0.3591 | 0.3591 | PHSTBO | (2016) 91, 1-7 | cell parameters determined and type with fixed coordinates assigned
Cu0.018Fe0.650Ni0.332 | Cu,cF4,225 | Fm-3m | 225 | 0.36 | 0.36 | 0.36 | PHSTBO | (2016) 91, 1-7 | cell parameters determined and type with fixed coordinates assigned
Pd0.75Zn0.25 | Cu,cF4,225 | Fm-3m | 225 | 0.3868 | 0.3868 | 0.3868 | ZNBSEN | (2016) 71, 503-508 | cell parameters determined and type with fixed coordinates assigned
HxPd0.75Zn0.25 | Cu,cF4,225 | Fm-3m | 225 | 0.38708 | 0.38708 | 0.38708 | ZNBSEN | (2016) 71, 503-508 | cell parameters determined and type with fixed coordinates assigned
Mo0.12Ni0.88 | Cu,cF4,225 | Fm-3m | 225 | 0.3581 | 0.3581 | 0.3581 | JSTCAM | (2016) 57, 955-961 | cell parameters determined and type with fixed coordinates assigned
Hf0.07Rh0.75Ru0.18 | Cu,cF4,225 | Fm-3m | 225 | 0.383 | 0.383 | 0.383 | PMMCEF | (2016) 55, 64-71 | cell parameters determined and type with fixed coordinates assigned
Pd | Cu,cF4,225 | Fm-3m | 225 | 0.389 | 0.389 | 0.389 | IJHEDX | (2016) 41, 17072-17083 | cell parameters determined and type with fixed coordinates assigned
Cu | Cu,cF4,225 | Fm-3m | 225 | 0.3613 | 0.3613 | 0.3613 | IJHEDX | (2016) 41, 17072-17083 | cell parameters determined and type with fixed coordinates assigned
Cu0.14Pd0.86 | Cu,cF4,225 | Fm-3m | 225 | 0.3855 | 0.3855 | 0.3855 | IJHEDX | (2016) 41, 17072-17083 | cell parameters determined and type with fixed coordinates assigned
Mo0.15Ni0.84Zr0.01 | Cu,cF4,225 | Fm-3m | 225 | 0.3583 | 0.3583 | 0.3583 | JPEDAV | (2016) 37, 672-679 | cell parameters determined and type with fixed coordinates assigned
Al | Cu,cF4,225 | Fm-3m | 225 | 0.4049 | 0.4049 | 0.4049 | PODIE2 | (2016) 31, 198-204 | complete structure determined
Cu | Cu,cF4,225 | Fm-3m | 225 | 0.36205 | 0.36205 | 0.36205 | PODIE2 | (2016) 31, 198-204 | complete structure determined
Tl | Cu,cF4,225 | Fm-3m | 225 | 0.394 | 0.394 | 0.394 | JCOMEL | (2016) 28, 1-10 | cell parameters determined and type with fixed coordinates assigned
Cr0.07Fe0.651Ni0.279 | Cu,cF4,225 | Fm-3m | 225 | 0.35983 | 0.35983 | 0.35983 | SRCEC3 | (2016) 6, 1-9 | cell parameters determined and type with fixed coordinates assigned
Fe0.70Ni0.30 | Cu,cF4,225 | Fm-3m | 225 | 0.35919 | 0.35919 | 0.35919 | SRCEC3 | (2016) 6, 1-9 | cell parameters determined and type with fixed coordinates assigned
Ce0.05Sr0.95 | Cu,cF4,225 | Fm-3m | 225 | 0.6098 | 0.6098 | 0.6098 | JMAOBO | (2016) 4, 30-35 | cell parameters determined and type with fixed coordinates assigned
Ce0.939Mg0.061 | Cu,cF4,225 | Fm-3m | 225 | 0.512 | 0.512 | 0.512 | JMAOBO | (2016) 4, 30-35 | cell parameters determined and type with fixed coordinates assigned
Ni0.987Pd0.011Sn0.002 | Cu,cF4,225 | Fm-3m | 225 | 0.35284 | 0.35284 | 0.35284 | JALCEU | (2015) 649, 297-306 | cell parameters determined and type with fixed coordinates assigned
Ag | Cu,cF4,225 | Fm-3m | 225 | 0.4083 | 0.4083 | 0.4083 | ZAACAB | (2015) 641, 1404-1421 | cell parameters determined and type with fixed coordinates assigned
Au0.35Cu0.60Fe0.05 | Cu,cF4,225 | Fm-3m | 225 | 0.3794 | 0.3794 | 0.3794 | JALCEU | (2015) 640, 193-200 | cell parameters determined and type with fixed coordinates assigned
Ag0.46Ga0.16Zn0.38 | Cu,cF4,225 | Fm-3m | 225 | 0.40763 | 0.40763 | 0.40763 | JALCEU | (2015) 632, 783-793 | cell parameters determined and type with fixed coordinates assigned
Au0.25Cu0.75 | Cu,cF4,225 | Fm-3m | 225 | 0.37561 | 0.37561 | 0.37561 | JALCEU | (2015) 632, 585-590 | cell parameters determined and type with fixed coordinates assigned
Co0.19Cr0.19Fe0.19Mn0.19Ni0.19V0.05 | Cu,cF4,225 | Fm-3m | 225 | 0.3597 | 0.3597 | 0.3597 | JALCEU | (2015) 628, 170-185 | cell parameters determined and type with fixed coordinates assigned
Co0.2Cr0.2Fe0.2Mn0.2Ni0.2 | Cu,cF4,225 | Fm-3m | 225 | 0.3592 | 0.3592 | 0.3592 | JALCEU | (2015) 628, 170-185 | cell parameters determined and type with fixed coordinates assigned
Co0.2Cr0.2Fe0.2Mn0.2Ni0.2 | Cu,cF4,225 | Fm-3m | 225 | 0.36 | 0.36 | 0.36 | JALCEU | (2015) 623, 348-353 | cell parameters determined and type with fixed coordinates assigned
Ir0.80Os0.20 | Cu,cF4,225 | Fm-3m | 225 | 0.3836 | 0.3836 | 0.3836 | JALCEU | (2015) 622, 155-161 | cell parameters determined and type with fixed coordinates assigned
Al0.25D1.5Ti0.75 | Cu,cF4,225 | Fm-3m | 225 | 0.441 | 0.441 | 0.441 | JALCEU | (2015) 619, 78-81 | cell parameters determined and parent type assigned
Al0.25H1.5Ti0.75 | Cu,cF4,225 | Fm-3m | 225 | 0.444 | 0.444 | 0.444 | JALCEU | (2015) 619, 78-81 | cell parameters determined and parent type assigned
Ni0.81Pt0.09Sn0.10 | Cu,cF4,225 | Fm-3m | 225 | 0.36499 | 0.36499 | 0.36499 | JALCEU | (2015) 618, 803-814 | cell parameters determined and type with fixed coordinates assigned
Au | Cu,cF4,225 | Fm-3m | 225 | 0.3376 | 0.3376 | 0.3376 | NATUAS | (2015) 525, 226-229 | cell parameters determined and type with fixed coordinates assigned
Pt | Cu,cF4,225 | Fm-3m | 225 | 0.33364 | 0.33364 | 0.33364 | NATUAS | (2015) 525, 226-229 | cell parameters determined and type with fixed coordinates assigned
Cu0.65Fe0.1Pd0.25 | Cu,cF4,225 | Fm-3m | 225 | 0.374 | 0.374 | 0.374 | PHYBE3 | (2015) 461, 129-133 | cell parameters determined and type with fixed coordinates assigned
Cr0.20Fe0.01Ni0.79 | Cu,cF4,225 | Fm-3m | 225 | 0.354 | 0.354 | 0.354 | JMMMDC | (2015) 381, 297-309 | cell parameters determined and type with fixed coordinates assigned
Ge0.09Ni0.91 | Cu,cF4,225 | Fm-3m | 225 | 0.3745 | 0.3745 | 0.3745 | JSSCBI | (2015) 225, 193-201 | cell parameters determined and type with fixed coordinates assigned
Fe0.25Ni0.75 | Cu,cF4,225 | Fm-3m | 225 | 0.35578 | 0.35578 | 0.35578 | JESOAN | (2015) 162, A384-A391 | cell parameters determined and type with fixed coordinates assigned
Pd | Cu,cF4,225 | Fm-3m | 225 | 0.389 | 0.389 | 0.389 | JACSAT | (2015) 137, 15672-15675 | cell parameters determined and type with fixed coordinates assigned
Co0.25Cr0.25Fe0.25Ni0.25 | Cu,cF4,225 | Fm-3m | 225 | 0.358 | 0.358 | 0.358 | ATPLB6 | (2015) 128, 552-556 | cell parameters determined and type with fixed coordinates assigned
Co0.222Cr0.222Cu0.112Fe0.222Ni0.222 | Cu,cF4,225 | Fm-3m | 225 | 0.3574 | 0.3574 | 0.3574 | ATPLB6 | (2015) 128, 552-556 | cell parameters determined and type with fixed coordinates assigned
Al0.98Si0.02 | Cu,cF4,225 | Fm-3m | 225 | 0.4041 | 0.4041 | 0.4041 | JTACF7 | (2015) 121, 1151-1157 | cell parameters determined and type with fixed coordinates assigned
Fe0.25Ni0.75 | Cu,cF4,225 | Fm-3m | 225 | 0.35212 | 0.35212 | 0.35212 | JAPIAU | (2015) 117, 1-9 | cell parameters determined and type with fixed coordinates assigned
Gd | Cu,cF4,225 | Fm-3m | 225 | 0.532 | 0.532 | 0.532 | JAPIAU | (2015) 117, 1-6 | cell parameters determined and type with fixed coordinates assigned
Co0.2Cr0.2Fe0.2Mn0.2Ni0.2 | Cu,cF4,225 | Fm-3m | 225 | 0.36 | 0.36 | 0.36 | ACMAFD | (2015) 88, 355-365 | cell parameters determined and type with fixed coordinates assigned
Al0.10Co0.18Cr0.18Cu0.18Fe0.18Ni0.18 | Cu,cF4,225 | Fm-3m | 225 | 0.3597 | 0.3597 | 0.3597 | ACMAFD | (2015) 84, 145-152 | cell parameters determined and type with fixed coordinates assigned
Cu0.7896Ni0.1665Sn0.0439 | Cu,cF4,225 | Fm-3m | 225 | 0.3638 | 0.3638 | 0.3638 | NIKGAV | (2015) 79, 664-671 | cell parameters determined and type with fixed coordinates assigned
Fe0.5Ga0.25Mn0.25 | Cu,cF4,225 | Fm-3m | 225 | 0.3702 | 0.3702 | 0.3702 | IERME5 | (2015) 57, 34-40 | cell parameters determined and type with fixed coordinates assigned
Co0.05Pb0.95 | Cu,cF4,225 | Fm-3m | 225 | 0.4945 | 0.4945 | 0.4945 | JSTCAM | (2015) 56, 769-773 | cell parameters determined and type with fixed coordinates assigned
Cr0.467Ni0.533 | Cu,cF4,225 | Fm-3m | 225 | 0.3571 | 0.3571 | 0.3571 | VMUKA5 | (2015) 56, 315-318 | cell parameters determined and type with fixed coordinates assigned
Co0.245Cr0.404Ni0.351 | Cu,cF4,225 | Fm-3m | 225 | 0.3576 | 0.3576 | 0.3576 | VMUKA5 | (2015) 56, 315-318 | cell parameters determined and type with fixed coordinates assigned
Co0.897Mo0.079Nb0.024 | Cu,cF4,225 | Fm-3m | 225 | 0.35886 | 0.35886 | 0.35886 | VMUKA5 | (2015) 56, 230-237 | cell parameters determined and type with fixed coordinates assigned
Cu0.365Ni0.635 | Cu,cF4,225 | Fm-3m | 225 | 0.3557 | 0.3557 | 0.3557 | JMTSAS | (2015) 50, 7238-7247 | cell parameters determined and type with fixed coordinates assigned
Ni0.939Os0.061 | Cu,cF4,225 | Fm-3m | 225 | 0.3548 | 0.3548 | 0.3548 | CCCTD6 | (2015) 50, 118-125 | cell parameters determined and type with fixed coordinates assigned
Mg0.028Mn0.035Ni0.937 | Cu,cF4,225 | Fm-3m | 225 | 0.3542 | 0.3542 | 0.3542 | CCCTD6 | (2015) 49, 41-49 | cell parameters determined and type with fixed coordinates assigned
Fe0.644Mn0.08Ni0.276 | Cu,cF4,225 | Fm-3m | 225 | 0.3714 | 0.3714 | 0.3714 | JPAPBE | (2015) 48, 1-7 | cell parameters determined and type with fixed coordinates assigned
Fe0.17Pt0.83 | Cu,cF4,225 | Fm-3m | 225 | 0.38824 | 0.38824 | 0.38824 | JPEDAV | (2015) 36, 485-492 | cell parameters determined and type with fixed coordinates assigned
Fe0.75Pt0.25 | Cu,cF4,225 | Fm-3m | 225 | 0.36685 | 0.36685 | 0.36685 | JPEDAV | (2015) 36, 485-492 | cell parameters determined and type with fixed coordinates assigned
H0.8[H2]0.1Li | Cu,cF4,225 | Fm-3m | 225 | 0.3617 | 0.3617 | 0.3617 | HPRSEL | (2015) 35, 16-21 | cell parameters determined and parent type assigned
Ni0.25Pt0.75 | Cu,cF4,225 | Fm-3m | 225 | 0.385 | 0.385 | 0.385 | NRLAAD | (2015) 10, 1-6 | cell parameters determined and type with fixed coordinates assigned
Cu0.5Ni0.5 | Cu,cF4,225 | Fm-3m | 225 | 0.35932 | 0.35932 | 0.35932 | IJCRGG | (2015) 8(5), 109-112 | cell parameters determined and type with fixed coordinates assigned
Pd | Cu,cF4,225 | Fm-3m | 225 | 0.3919 | 0.3919 | 0.3919 | IJCRGG | (2015) 7, 3148-3154 | cell parameters determined and type with fixed coordinates assigned
Ir0.05Ni0.6Pd0.35 | Cu,cF4,225 | Fm-3m | 225 | 0.3896 | 0.3896 | 0.3896 | IJCRGG | (2015) 7, 3148-3154 | cell parameters determined and type with fixed coordinates assigned
Ni0.6Pd0.4 | Cu,cF4,225 | Fm-3m | 225 | 0.3901 | 0.3901 | 0.3901 | IJCRGG | (2015) 7, 3148-3154 | cell parameters determined and type with fixed coordinates assigned
Ir0.6Pd0.4 | Cu,cF4,225 | Fm-3m | 225 | 0.3898 | 0.3898 | 0.3898 | IJCRGG | (2015) 7, 3148-3154 | cell parameters determined and type with fixed coordinates assigned
Pt | Cu,cF4,225 | Fm-3m | 225 | 0.3769 | 0.3769 | 0.3769 | RSCACL | (2015) 5, 14603-14609 | cell parameters determined and type with fixed coordinates assigned
Fe0.3Ni0.3Pd0.4 | Cu,cF4,225 | Fm-3m | 225 | 0.3684 | 0.3684 | 0.3684 | JMCAET | (2015) 3, 24371-24378 | cell parameters determined and type with fixed coordinates assigned
Au | Cu,cF4,225 | Fm-3m | 225 | 0.4076 | 0.4076 | 0.4076 | JMCAET | (2015) 3, 20185-20194 | cell parameters determined and type with fixed coordinates assigned
Pd | Cu,cF4,225 | Fm-3m | 225 | 0.3885 | 0.3885 | 0.3885 | JMCAET | (2015) 3, 20185-20194 | cell parameters determined and type with fixed coordinates assigned
Au0.55Pd0.45 | Cu,cF4,225 | Fm-3m | 225 | 0.399 | 0.399 | 0.399 | JMCAET | (2015) 3, 20185-20194 | cell parameters determined and type with fixed coordinates assigned
Cu0.08Pd0.92 | Cu,cF4,225 | Fm-3m | 225 | 0.38719 | 0.38719 | 0.38719 | JALCEU | (2014) 614, 238-243 | cell parameters determined and type with fixed coordinates assigned
Pd | Cu,cF4,225 | Fm-3m | 225 | 0.38896 | 0.38896 | 0.38896 | JALCEU | (2014) 614, 238-243 | cell parameters determined and type with fixed coordinates assigned
Pd0.92Pt0.08 | Cu,cF4,225 | Fm-3m | 225 | 0.38919 | 0.38919 | 0.38919 | JALCEU | (2014) 614, 238-243 | cell parameters determined and type with fixed coordinates assigned
Au0.08Pd0.92 | Cu,cF4,225 | Fm-3m | 225 | 0.39051 | 0.39051 | 0.39051 | JALCEU | (2014) 614, 238-243 | cell parameters determined and type with fixed coordinates assigned
Ir0.08Pd0.92 | Cu,cF4,225 | Fm-3m | 225 | 0.38845 | 0.38845 | 0.38845 | JALCEU | (2014) 614, 238-243 | cell parameters determined and type with fixed coordinates assigned
Ag | Cu,cF4,225 | Fm-3m | 225 | 0.4081 | 0.4081 | 0.4081 | JPCSDZ | (2014) 534, 1-4 | cell parameters determined and type with fixed coordinates assigned
Te | Cu,cF4,225 | Fm-3m | 225 | 0.37573 | 0.37573 | 0.37573 | JPCSDZ | (2014) 500, 1-6 | cell parameters determined and type with fixed coordinates assigned
Co0.47Ni0.53 | Cu,cF4,225 | Fm-3m | 225 | 0.3533 | 0.3533 | 0.3533 | JMMMDC | (2014) 360, 148-151 | cell parameters determined and type with fixed coordinates assigned
Co0.54Fe0.12Ni0.34 | Cu,cF4,225 | Fm-3m | 225 | 0.3555 | 0.3555 | 0.3555 | JMMMDC | (2014) 360, 148-151 | cell parameters determined and type with fixed coordinates assigned
Ni0.92Si0.08 | Cu,cF4,225 | Fm-3m | 225 | 0.3519 | 0.3519 | 0.3519 | JSSCBI | (2014) 219, 247-258 | cell parameters determined and type with fixed coordinates assigned
CexNi | Cu,cF4,225 | Fm-3m | 225 | 0.352 | 0.352 | 0.352 | JESOAN | (2014) 161, F386-F390 | cell parameters determined and type with fixed coordinates assigned
Al0.968W0.032 | Cu,cF4,225 | Fm-3m | 225 | 0.40448 | 0.40448 | 0.40448 | JESOAN | (2014) 161, D405-D412 | cell parameters determined and type with fixed coordinates assigned
Cu0.932In0.068 | Cu,cF4,225 | Fm-3m | 225 | 0.3647 | 0.3647 | 0.3647 | JESOAN | (2014) 161, D613-D619 | cell parameters determined and type with fixed coordinates assigned
Cu0.27Ni0.73 | Cu,cF4,225 | Fm-3m | 225 | 0.35421 | 0.35421 | 0.35421 | JESOAN | (2014) 161, D504-D509 | cell parameters determined and type with fixed coordinates assigned
Pd0.5Ru0.5 | Cu,cF4,225 | Fm-3m | 225 | 0.3852 | 0.3852 | 0.3852 | JACSAT | (2014) 136, 1864-1871 | complete structure determined
Pd0.3Ru0.7 | Cu,cF4,225 | Fm-3m | 225 | 0.38336 | 0.38336 | 0.38336 | JACSAT | (2014) 136, 1864-1871 | complete structure determined
Pd | Cu,cF4,225 | Fm-3m | 225 | 0.38925 | 0.38925 | 0.38925 | JACSAT | (2014) 136, 1864-1871 | complete structure determined
Pd0.9Ru0.1 | Cu,cF4,225 | Fm-3m | 225 | 0.38825 | 0.38825 | 0.38825 | JACSAT | (2014) 136, 1864-1871 | complete structure determined
Pd0.7Ru0.3 | Cu,cF4,225 | Fm-3m | 225 | 0.38742 | 0.38742 | 0.38742 | JACSAT | (2014) 136, 1864-1871 | complete structure determined
Fe0.20Ni0.80 | Cu,cF4,225 | Fm-3m | 225 | 0.3543 | 0.3543 | 0.3543 | ATPLB6 | (2014) 126, 128-129 | cell parameters determined and type with fixed coordinates assigned
Fe0.17Mo0.03Ni0.80 | Cu,cF4,225 | Fm-3m | 225 | 0.3579 | 0.3579 | 0.3579 | ATPLB6 | (2014) 126, 128-129 | cell parameters determined and type with fixed coordinates assigned
Pb | Cu,cF4,225 | Fm-3m | 225 | 0.4951 | 0.4951 | 0.4951 | PHMMA6 | (2014) 115, 500-506 | cell parameters determined and type with fixed coordinates assigned
Mo0.395Pb0.605 | Cu,cF4,225 | Fm-3m | 225 | 0.4947 | 0.4947 | 0.4947 | PHMMA6 | (2014) 115, 500-506 | cell parameters determined and type with fixed coordinates assigned
Al0.25Mo0.05Ni0.70 | Cu,cF4,225 | Fm-3m | 225 | 0.3604 | 0.3604 | 0.3604 | PHMMA6 | (2014) 115, 46-52 | cell parameters determined and type with fixed coordinates assigned
Pb | Cu,cF4,225 | Fm-3m | 225 | 0.49482 | 0.49482 | 0.49482 | PRBMDO | (2014) 90, 1-8 | cell parameters determined and type with fixed coordinates assigned
Co0.20Cr0.20Fe0.20Mn0.20Ni0.20 | Cu,cF4,225 | Fm-3m | 225 | 0.35941 | 0.35941 | 0.35941 | ACMAFD | (2014) 62, 105-113 | cell parameters determined and type with fixed coordinates assigned
Al0.020Co0.196Cr0.196Fe0.196Mn0.196Ni0.196 | Cu,cF4,225 | Fm-3m | 225 | 0.36147 | 0.36147 | 0.36147 | ACMAFD | (2014) 62, 105-113 | cell parameters determined and type with fixed coordinates assigned
Al0.98Ge0.02 | Cu,cF4,225 | Fm-3m | 225 | 0.40526 | 0.40526 | 0.40526 | IERME5 | (2014) 53, 157-168 | cell parameters determined and type with fixed coordinates assigned
Ir0.99Mo0.01 | Cu,cF4,225 | Fm-3m | 225 | 0.3839 | 0.3839 | 0.3839 | IERME5 | (2014) 48, 86-92 | cell parameters determined and type with fixed coordinates assigned
Ir | Cu,cF4,225 | Fm-3m | 225 | 0.3838 | 0.3838 | 0.3838 | IERME5 | (2014) 48, 86-92 | cell parameters determined and type with fixed coordinates assigned
Hf0.01Ir0.99 | Cu,cF4,225 | Fm-3m | 225 | 0.3844 | 0.3844 | 0.3844 | IERME5 | (2014) 48, 86-92 | cell parameters determined and type with fixed coordinates assigned
Ir0.99Ta0.01 | Cu,cF4,225 | Fm-3m | 225 | 0.3845 | 0.3845 | 0.3845 | IERME5 | (2014) 48, 86-92 | cell parameters determined and type with fixed coordinates assigned
Ir0.99V0.01 | Cu,cF4,225 | Fm-3m | 225 | 0.3839 | 0.3839 | 0.3839 | IERME5 | (2014) 48, 86-92 | cell parameters determined and type with fixed coordinates assigned
Ir0.99Nb0.01 | Cu,cF4,225 | Fm-3m | 225 | 0.3839 | 0.3839 | 0.3839 | IERME5 | (2014) 48, 86-92 | cell parameters determined and type with fixed coordinates assigned
Hf0.01Ir0.94Nb0.05 | Cu,cF4,225 | Fm-3m | 225 | 0.3865 | 0.3865 | 0.3865 | IERME5 | (2014) 48, 86-92 | cell parameters determined and type with fixed coordinates assigned
Ir0.99Pt0.01 | Cu,cF4,225 | Fm-3m | 225 | 0.3834 | 0.3834 | 0.3834 | IERME5 | (2014) 48, 86-92 | cell parameters determined and type with fixed coordinates assigned
Ir0.99Rh0.01 | Cu,cF4,225 | Fm-3m | 225 | 0.3842 | 0.3842 | 0.3842 | IERME5 | (2014) 48, 86-92 | cell parameters determined and type with fixed coordinates assigned
Ir0.99Ru0.01 | Cu,cF4,225 | Fm-3m | 225 | 0.3842 | 0.3842 | 0.3842 | IERME5 | (2014) 48, 86-92 | cell parameters determined and type with fixed coordinates assigned
Ir0.99Zr0.01 | Cu,cF4,225 | Fm-3m | 225 | 0.3842 | 0.3842 | 0.3842 | IERME5 | (2014) 48, 86-92 | cell parameters determined and type with fixed coordinates assigned
Ir0.99Ti0.01 | Cu,cF4,225 | Fm-3m | 225 | 0.3842 | 0.3842 | 0.3842 | IERME5 | (2014) 48, 86-92 | cell parameters determined and type with fixed coordinates assigned
Ir0.99W0.01 | Cu,cF4,225 | Fm-3m | 225 | 0.3838 | 0.3838 | 0.3838 | IERME5 | (2014) 48, 86-92 | cell parameters determined and type with fixed coordinates assigned
Ir0.99Re0.01 | Cu,cF4,225 | Fm-3m | 225 | 0.3841 | 0.3841 | 0.3841 | IERME5 | (2014) 48, 86-92 | cell parameters determined and type with fixed coordinates assigned
Ni0.947Sn0.053 | Cu,cF4,225 | Fm-3m | 225 | 0.35715 | 0.35715 | 0.35715 | IERME5 | (2014) 46, 199-210 | cell parameters determined and type with fixed coordinates assigned
Au0.72Cu0.28 | Cu,cF4,225 | Fm-3m | 225 | 0.39731 | 0.39731 | 0.39731 | IERME5 | (2014) 46, 190-198 | cell parameters determined and type with fixed coordinates assigned
Au0.42Cu0.54Si0.04 | Cu,cF4,225 | Fm-3m | 225 | 0.38457 | 0.38457 | 0.38457 | IERME5 | (2014) 46, 190-198 | cell parameters determined and type with fixed coordinates assigned
Ni0.905Sb0.052Sn0.043 | Cu,cF4,225 | Fm-3m | 225 | 0.3605 | 0.3605 | 0.3605 | CCCTD6 | (2014) 45, 151-166 | cell parameters determined and type with fixed coordinates assigned
Co0.215Ni0.7Ti0.085 | Cu,cF4,225 | Fm-3m | 225 | 0.35625 | 0.35625 | 0.35625 | CCCTD6 | (2014) 44, 26-38 | cell parameters determined and type with fixed coordinates assigned
Au0.18Cu0.42Pd0.40 | Cu,cF4,225 | Fm-3m | 225 | 0.385 | 0.385 | 0.385 | IJHEDX | (2014) 39, 3487-3497 | cell parameters determined and type with fixed coordinates assigned
Au0.66Cu0.34 | Cu,cF4,225 | Fm-3m | 225 | 0.401 | 0.401 | 0.401 | IJHEDX | (2014) 39, 3487-3497 | cell parameters determined and type with fixed coordinates assigned
Au0.65Pd0.35 | Cu,cF4,225 | Fm-3m | 225 | 0.401 | 0.401 | 0.401 | IJHEDX | (2014) 39, 3487-3497 | cell parameters determined and type with fixed coordinates assigned
Cu0.74Pd0.26 | Cu,cF4,225 | Fm-3m | 225 | 0.37 | 0.37 | 0.37 | IJHEDX | (2014) 39, 3487-3497 | cell parameters determined and type with fixed coordinates assigned
Cu0.10Pd0.78Sn0.12 | Cu,cF4,225 | Fm-3m | 225 | 0.39029 | 0.39029 | 0.39029 | JPEDAV | (2014) 35, 413-420 | cell parameters determined and type with fixed coordinates assigned
Pd0.84Sn0.16 | Cu,cF4,225 | Fm-3m | 225 | 0.39716 | 0.39716 | 0.39716 | JPEDAV | (2014) 35, 413-420 | cell parameters determined and type with fixed coordinates assigned
Fe0.05Pt0.94Tb0.01 | Cu,cF4,225 | Fm-3m | 225 | 0.38765 | 0.38765 | 0.38765 | JPEDAV | (2014) 35, 163-171 | cell parameters determined and type with fixed coordinates assigned
Fe0.69Pt0.30Tb0.01 | Cu,cF4,225 | Fm-3m | 225 | 0.36786 | 0.36786 | 0.36786 | JPEDAV | (2014) 35, 163-171 | cell parameters determined and type with fixed coordinates assigned
Hf0.10Pt0.90 | Cu,cF4,225 | Fm-3m | 225 | 0.39557 | 0.39557 | 0.39557 | JPEDAV | (2014) 35, 15-23 | complete structure determined