## Cd3Y10Ru
Formula | Entry prototype
Cd3OsY10 | Cd3Y10Ru,hP28,194
Cd3.13OsSm9.87 | Cd3Y10Ru,hP28,194
Cd3Gd10Os | Cd3Y10Ru,hP28,194
Cd3OsTb10 | Cd3Y10Ru,hP28,194
Cd3Dy10Os | Cd3Y10Ru,hP28,194
Cd3Ho10Os | Cd3Y10Ru,hP28,194
Cd3Er10Os | Cd3Y10Ru,hP28,194
Cd3.11OsTm9.89 | Cd3Y10Ru,hP28,194
Cd3Lu10Os | Cd3Y10Ru,hP28,194
Cd3Er10Rh | Cd3Y10Ru,hP28,194
Cd3.11Lu9.89Pd | Cd3Y10Ru,hP28,194
Cd2.91Ir1.09Y10 | Cd3Y10Ru,hP28,194
Cd3.08Dy9.92Ir | Cd3Y10Ru,hP28,194
Cd3Dy10Rh | Cd3Y10Ru,hP28,194
Cd3Ho10Rh | Cd3Y10Ru,hP28,194
Cd3RhTm10 | Cd3Y10Ru,hP28,194
Cd3Lu10Rh | Cd3Y10Ru,hP28,194
Cd3PdTm10 | Cd3Y10Ru,hP28,194
Cd3IrTb10 | Cd3Y10Ru,hP28,194
Cd3Ho10Ir | Cd3Y10Ru,hP28,194
Cd3Er10Ir | Cd3Y10Ru,hP28,194
Cd3IrTm10 | Cd3Y10Ru,hP28,194
Cd3IrLu10 | Cd3Y10Ru,hP28,194
Cd3PtY10 | Cd3Y10Ru,hP28,194
Cd3Ho10Pt | Cd3Y10Ru,hP28,194
Cd3Er10Pt | Cd3Y10Ru,hP28,194
Cd3PtTm10 | Cd3Y10Ru,hP28,194
Cd3Lu10Pt | Cd3Y10Ru,hP28,194
Al3CoY10 | Cd3Y10Ru,hP28,194
Al3CoDy10 | Cd3Y10Ru,hP28,194
Al3CoHo10 | Cd3Y10Ru,hP28,194
Al3CoEr10 | Cd3Y10Ru,hP28,194
Al3CoTm10 | Cd3Y10Ru,hP28,194
Al3Ho10Ni | Cd3Y10Ru,hP28,194
Al3Er10Ni | Cd3Y10Ru,hP28,194
Al3RuY10 | Cd3Y10Ru,hP28,194
Al3FeLu10 | Cd3Y10Ru,hP28,194
Al3CoY10 | Cd3Y10Ru,hP28,194
Al3CoLu10 | Cd3Y10Ru,hP28,194
Al3NiY10 | Cd3Y10Ru,hP28,194
Al3NiTm10 | Cd3Y10Ru,hP28,194
Al3Lu10Ru | Cd3Y10Ru,hP28,194
Al3RhY10 | Cd3Y10Ru,hP28,194
Al3Lu10Rh | Cd3Y10Ru,hP28,194
Al3PdY10 | Cd3Y10Ru,hP28,194
Al3Ho10Pd | Cd3Y10Ru,hP28,194
Al3Lu10Pd | Cd3Y10Ru,hP28,194
Al3OsY10 | Cd3Y10Ru,hP28,194
Al3Lu10Os | Cd3Y10Ru,hP28,194
Al3IrY10 | Cd3Y10Ru,hP28,194
Al3IrLu10 | Cd3Y10Ru,hP28,194
Al3PtY10 | Cd3Y10Ru,hP28,194
Al3Lu10Pt | Cd3Y10Ru,hP28,194
Cd3RuY10 | Cd3Y10Ru,hP28,194
Cd3NiY10 | Cd3Y10Ru,hP28,194
Cd3PdY10 | Cd3Y10Ru,hP28,194
Cd3.08Er9.92Fe | Cd3Y10Ru,hP28,194
Cd3.18Er9.82Ni | Cd3Y10Ru,hP28,194
Cd2.897Co1.103Y10 | Cd3Y10Ru,hP28,194
Cd3FeY10 | Cd3Y10Ru,hP28,194
Cd3Dy10Fe | Cd3Y10Ru,hP28,194
Cd3FeHo10 | Cd3Y10Ru,hP28,194
Cd3Ho10Ni | Cd3Y10Ru,hP28,194
Cd3FeTm10 | Cd3Y10Ru,hP28,194
Cd3FeLu10 | Cd3Y10Ru,hP28,194
Cd3CoTb10 | Cd3Y10Ru,hP28,194
Cd3CoDy10 | Cd3Y10Ru,hP28,194
Cd3CoHo10 | Cd3Y10Ru,hP28,194
Cd3CoEr10 | Cd3Y10Ru,hP28,194
Cd3CoTm10 | Cd3Y10Ru,hP28,194
Cd3CoLu10 | Cd3Y10Ru,hP28,194
Cd3Dy10Ni | Cd3Y10Ru,hP28,194
Cd3NiTm10 | Cd3Y10Ru,hP28,194
Cd3Lu10Ni | Cd3Y10Ru,hP28,194
Cd3RuTb10 | Cd3Y10Ru,hP28,194
Cd3Dy10Ru | Cd3Y10Ru,hP28,194
Cd3Ho10Ru | Cd3Y10Ru,hP28,194
Cd3Er10Ru | Cd3Y10Ru,hP28,194
Cd3RuTm10 | Cd3Y10Ru,hP28,194
Cd3Lu10Ru | Cd3Y10Ru,hP28,194
Cd3RhY10 | Cd3Y10Ru,hP28,194

## Pr8CoGa3
Formula | Entry prototype | SGR symbol (std.) | SGR no. (std.) | Wyckoff seq. | a [nm] | b [nm] | c [nm] | alpha [°] | beta [°] | gamma [°] | V (publ.) [nm…] | Density (calc.) [Mg m‰…] | Crystal system (std.) | Laue class | Crystal class | Inv. center | Polar axis | Temperature [K] | Pressure [GPa] | Elem.cnt. | Chem. system | Compound class | Structure class | Calc. struct. | Level struct. studies | Title | Year | First release date | Entry
CoGa3Pr8 | Pr8CoGa3,hP24,186 | P63mc | 186 | 186,c3b2a | 1.0489 | 1.0489 | 0.691 | 90 | 90 | 120 | 0.65838 | 7.04 | hexagonal | 6/mmm | 6mm | no | yes |  |  | 3 | Co-Ga-Pr | intermetallic | AlB2 family | no | complete structure determined | The crystal structure of the compounds R8Ga3Co (R= Ce, Pr, Nd, Sm, Tb, Dy, Ho, Er, Tm) | 1984 | 2007-07-01 | 1803237
CoGa3Tm8 | Pr8CoGa3,hP24,186 | P63mc | 186 | 186,c3b2a | 0.9871 | 0.9871 | 0.6778 | 90 | 90 | 120 | 0.57195 | 9.4 | hexagonal | 6/mmm | 6mm | no | yes |  |  | 3 | Co-Ga-Tm | intermetallic | AlB2 family | no | complete structure determined | The crystal structure of the compounds R8Ga3Co (R= Ce, Pr, Nd, Sm, Tb, Dy, Ho, Er, Tm) | 1984 | 2007-07-01 | 1803238
Ce8CoGa3 | Pr8CoGa3,hP24,186 | P63mc | 186 | 186,c3b2a | 1.0663 | 1.0663 | 0.6913 | 90 | 90 | 120 | 0.6807 | 6.78 | hexagonal | 6/mmm | 6mm | no | yes |  |  | 3 | Ce-Co-Ga | intermetallic | AlB2 family | no | cell parameters determined and structure type assigned | The crystal structure of the compounds R8Ga3Co (R= Ce, Pr, Nd, Sm, Tb, Dy, Ho, Er, Tm) | 1984 | 2007-07-01 | 1803239
CoGa3Nd8 | Pr8CoGa3,hP24,186 | P63mc | 186 | 186,c3b2a | 1.0477 | 1.0477 | 0.6907 | 90 | 90 | 120 | 0.65659 | 7.19 | hexagonal | 6/mmm | 6mm | no | yes |  |  | 3 | Co-Ga-Nd | intermetallic | AlB2 family | no | cell parameters determined and structure type assigned | The crystal structure of the compounds R8Ga3Co (R= Ce, Pr, Nd, Sm, Tb, Dy, Ho, Er, Tm) | 1984 | 2007-07-01 | 1803240
CoGa3Sm8 | Pr8CoGa3,hP24,186 | P63mc | 186 | 186,c3b2a | 1.0241 | 1.0241 | 0.6889 | 90 | 90 | 120 | 0.62571 | 7.81 | hexagonal | 6/mmm | 6mm | no | yes |  |  | 3 | Co-Ga-Sm | intermetallic | AlB2 family | no | cell parameters determined and structure type assigned | The crystal structure of the compounds R8Ga3Co (R= Ce, Pr, Nd, Sm, Tb, Dy, Ho, Er, Tm) | 1984 | 2007-07-01 | 1803241
CoGa3Tb8 | Pr8CoGa3,hP24,186 | P63mc | 186 | 186,c3b2a | 1.0065 | 1.0065 | 0.6888 | 90 | 90 | 120 | 0.6043 | 8.46 | hexagonal | 6/mmm | 6mm | no | yes |  |  | 3 | Co-Ga-Tb | intermetallic | AlB2 family | no | cell parameters determined and structure type assigned | The crystal structure of the compounds R8Ga3Co (R= Ce, Pr, Nd, Sm, Tb, Dy, Ho, Er, Tm) | 1984 | 2007-07-01 | 1803242
CoDy8Ga3 | Pr8CoGa3,hP24,186 | P63mc | 186 | 186,c3b2a | 1.0014 | 1.0014 | 0.6871 | 90 | 90 | 120 | 0.59671 | 8.73 | hexagonal | 6/mmm | 6mm | no | yes |  |  | 3 | Co-Dy-Ga | intermetallic | AlB2 family | no | cell parameters determined and structure type assigned | The crystal structure of the compounds R8Ga3Co (R= Ce, Pr, Nd, Sm, Tb, Dy, Ho, Er, Tm) | 1984 | 2007-07-01 | 1803243
CoGa3Ho8 | Pr8CoGa3,hP24,186 | P63mc | 186 | 186,c3b2a | 0.9969 | 0.9969 | 0.6841 | 90 | 90 | 120 | 0.58878 | 8.95 | hexagonal | 6/mmm | 6mm | no | yes |  |  | 3 | Co-Ga-Ho | intermetallic | AlB2 family | no | cell parameters determined and structure type assigned | The crystal structure of the compounds R8Ga3Co (R= Ce, Pr, Nd, Sm, Tb, Dy, Ho, Er, Tm) | 1984 | 2007-07-01 | 1803244
CoEr8Ga3 | Pr8CoGa3,hP24,186 | P63mc | 186 | 186,c3b2a | 0.9918 | 0.9918 | 0.6813 | 90 | 90 | 120 | 0.58039 | 9.19 | hexagonal | 6/mmm | 6mm | no | yes |  |  | 3 | Co-Er-Ga | intermetallic | AlB2 family | no | cell parameters determined and structure type assigned | The crystal structure of the compounds R8Ga3Co (R= Ce, Pr, Nd, Sm, Tb, Dy, Ho, Er, Tm) | 1984 | 2007-07-01 | 1803245
CoEr8In3 | Pr8CoGa3,hP24,186 | P63mc | 186 | 186,c3b2a | 1.02374 | 1.02374 | 0.68759 | 90 | 90 | 120 | 0.62408 | 9.27 | hexagonal | 6/mmm | 6mm | no | yes |  |  | 3 | Co-Er-In | intermetallic | AlB2 family | no | complete structure determined | Phase equilibria in the Er-Co-In system and crystal structure of Er8CoIn3 compound | 2013 | 2015-07-01 | 1234747
CoGa3Sm8 | Pr8CoGa3,hP24,186 | P63mc | 186 | 186,c3b2a | 1.0241 | 1.0241 | 0.6899 | 90 | 90 | 120 | 0.62662 | 7.8 | hexagonal | 6/mmm | 6mm | no | yes |  |  | 3 | Co-Ga-Sm | intermetallic | AlB2 family | no | cell parameters determined and structure type assigned | Isothermal sections of the Sm-Co-Ga phase diagram | 1989 | 2007-07-01 | 1709235
CoIn3Tm8 | Pr8CoGa3,hP24,186 | P63mc | 186 | 186,c3b2a | 1.01863 | 1.01863 | 0.68461 | 90 | 90 | 120 | 0.61519 | 9.47 | hexagonal | 6/mmm | 6mm | no | yes |  |  | 3 | Co-In-Tm | intermetallic | AlB2 family | no | complete structure determined | Rare-earth rich indides RE8CoIn3 (RE= Y, Dy-Tm, Lu) | 2013 | 2015-07-01 | 1231815
CoHo8In3 | Pr8CoGa3,hP24,186 | P63mc | 186 | 186,c3b2a | 1.02856 | 1.02856 | 0.6903 | 90 | 90 | 120 | 0.63245 | 9.05 | hexagonal | 6/mmm | 6mm | no | yes |  |  | 3 | Co-Ho-In | intermetallic | AlB2 family | no | complete structure determined | Rare-earth rich indides RE8CoIn3 (RE= Y, Dy-Tm, Lu) | 2013 | 2015-07-01 | 1231814
CoDy8In3 | Pr8CoGa3,hP24,186 | P63mc | 186 | 186,c3b2a | 1.0337 | 1.0337 | 0.69247 | 90 | 90 | 120 | 0.6408 | 8.83 | hexagonal | 6/mmm | 6mm | no | yes |  |  | 3 | Co-Dy-In | intermetallic | AlB2 family | no | complete structure determined | Rare-earth rich indides RE8CoIn3 (RE= Y, Dy-Tm, Lu) | 2013 | 2015-07-01 | 1231813
CoIn3Y8 | Pr8CoGa3,hP24,186 | P63mc | 186 | 186,c3b2a | 1.03678 | 1.03678 | 0.70069 | 90 | 90 | 120 | 0.65227 | 5.68 | hexagonal | 6/mmm | 6mm | no | yes |  |  | 3 | Co-In-Y | intermetallic | AlB2 family | no | complete structure determined | Rare-earth rich indides RE8CoIn3 (RE= Y, Dy-Tm, Lu) | 2013 | 2015-07-01 | 1231812
CoIn3Y8 | Pr8CoGa3,hP24,186 | P63mc | 186 | 186,c3b2a | 1.03678 | 1.03678 | 0.70069 | 90 | 90 | 120 | 0.65227 | 5.68 | hexagonal | 6/mmm | 6mm | no | yes |  |  | 3 | Co-In-Y | intermetallic | AlB2 family | no | complete structure determined | The crystal structure of new ternary rare-earth rich indides RE8CoIn3 | 2013 | 2015-07-01 | 1140823
CoDy8In3 | Pr8CoGa3,hP24,186 | P63mc | 186 | 186,c3b2a | 1.0337 | 1.0337 | 0.69246 | 90 | 90 | 120 | 0.64079 | 8.83 | hexagonal | 6/mmm | 6mm | no | yes |  |  | 3 | Co-Dy-In | intermetallic | AlB2 family | no | cell parameters determined and structure type assigned | The crystal structure of new ternary rare-earth rich indides RE8CoIn3 | 2013 | 2015-07-01 | 1140824
CoHo8In3 | Pr8CoGa3,hP24,186 | P63mc | 186 | 186,c3b2a | 1.02856 | 1.02856 | 0.6903 | 90 | 90 | 120 | 0.63245 | 9.05 | hexagonal | 6/mmm | 6mm | no | yes |  |  | 3 | Co-Ho-In | intermetallic | AlB2 family | no | cell parameters determined and structure type assigned | The crystal structure of new ternary rare-earth rich indides RE8CoIn3 | 2013 | 2015-07-01 | 1140825
CoEr8In3 | Pr8CoGa3,hP24,186 | P63mc | 186 | 186,c3b2a | 1.02374 | 1.02374 | 0.68759 | 90 | 90 | 120 | 0.62408 | 9.27 | hexagonal | 6/mmm | 6mm | no | yes |  |  | 3 | Co-Er-In | intermetallic | AlB2 family | no | cell parameters determined and structure type assigned | The crystal structure of new ternary rare-earth rich indides RE8CoIn3 | 2013 | 2015-07-01 | 1140826
CoIn3Tm8 | Pr8CoGa3,hP24,186 | P63mc | 186 | 186,c3b2a | 1.01863 | 1.01863 | 0.68461 | 90 | 90 | 120 | 0.61519 | 9.47 | hexagonal | 6/mmm | 6mm | no | yes |  |  | 3 | Co-In-Tm | intermetallic | AlB2 family | no | cell parameters determined and structure type assigned | The crystal structure of new ternary rare-earth rich indides RE8CoIn3 | 2013 | 2015-07-01 | 1140827
CoIn3Lu8 | Pr8CoGa3,hP24,186 | P63mc | 186 | 186,c3b2a | 1.01168 | 1.01168 | 0.67977 | 90 | 90 | 120 | 0.60253 | 9.94 | hexagonal | 6/mmm | 6mm | no | yes |  |  | 3 | Co-In-Lu | intermetallic | AlB2 family | no | cell parameters determined and structure type assigned | The crystal structure of new ternary rare-earth rich indides RE8CoIn3 | 2013 | 2015-07-01 | 1140828
CoIn3Lu8 | Pr8CoGa3,hP24,186 | P63mc | 186 | 186,c3b2a | 1.01168 | 1.01168 | 0.67977 | 90 | 90 | 120 | 0.60253 | 9.94 | hexagonal | 6/mmm | 6mm | no | yes |  |  | 3 | Co-In-Lu | intermetallic | AlB2 family | no | complete structure determined | Rare-earth rich indides RE8CoIn3 (RE= Y, Dy-Tm, Lu) | 2013 | 2015-07-01 | 1231816
Co1.33Ga2.67Sc8 | Pr8CoGa3,hP24,186 | P63mc | 186 | 186,c3b2a | 0.94009 | 0.94009 | 0.63117 | 90 | 90 | 120 | 0.48308 | 4.29 | hexagonal | 6/mmm | 6mm | no | yes |  |  | 3 | Co-Ga-Sc | intermetallic | AlB2 family | no | complete structure determined | Phase relations, structure, properties and DFT study of compounds in the Sc-rich part of the systems Sc-{Mn,Fe,Co,Ni}-Ga | 2022 |  | 1650289
CoGa3Ho8 | Pr8CoGa3,hP24,186 | P63mc | 186 | 186,c3b2a | 0.9969 | 0.9969 | 0.6841 | 90 | 90 | 120 | 0.58878 | 8.95 | hexagonal | 6/mmm | 6mm | no | yes |  |  | 3 | Co-Ga-Ho | intermetallic | AlB2 family | no | cell parameters determined and structure type assigned | Interaction of the components in the system Ho-Ga-Co at 873 K | 1985 | 2007-07-01 | 1005955

## K2UF6
Formula | Formula (phase) | Entry prototype | SGR symbol (std.) | SGR no. (std.) | Wyckoff seq. | a [nm] | b [nm] | c [nm] | alpha [°] | beta [°] | gamma [°] | V (publ.) [nm…] | Density (calc.) [Mg m‰…] | Crystal system (std.) | Laue class | Crystal class | Inv. center | Polar axis | Temperature [K] | Pressure [GPa] | Elem.cnt. | Chem. system | Compound class | Structure class | Calc. struct. | Level struct. studies | Title | Year | First release date | Entry
FeHo6Sb2 | Ho6FeSb2 | K2UF6,hP9,189 | P-62m | 189 | 189,gfda | 0.8036 | 0.8036 | 0.412 | 90 | 90 | 120 | 0.23041 | 9.29 | hexagonal | 6/mmm | -62m | no | yes | 43 |  | 3 | Fe-Ho-Sb | intermetallic | Fe2P family | no | complete structure determined | Magnetic structures of Zr6CoAs2-type Ho6FeSb2, Ho6CoBi2, Ho6FeBi2 and Ho6MnBi2 compounds | 2005 | 2008-07-01 | 1907702
FeHo6Sb2 | Ho6FeSb2 | K2UF6,hP9,189 | P-62m | 189 | 189,gfda | 0.8034 | 0.8034 | 0.4119 | 90 | 90 | 120 | 0.23024 | 9.3 | hexagonal | 6/mmm | -62m | no | yes | 54 |  | 3 | Fe-Ho-Sb | intermetallic | Fe2P family | no | complete structure determined | Magnetic structures of Zr6CoAs2-type Ho6FeSb2, Ho6CoBi2, Ho6FeBi2 and Ho6MnBi2 compounds | 2005 | 2008-07-01 | 1907701
FeHo6Sb2 | Ho6FeSb2 | K2UF6,hP9,189 | P-62m | 189 | 189,gfda | 0.80929 | 0.80929 | 0.41461 | 90 | 90 | 120 | 0.23517 | 9.1 | hexagonal | 6/mmm | -62m | no | yes | 300 |  | 3 | Fe-Ho-Sb | intermetallic | Fe2P family | no | complete structure determined | Magnetic structures of Zr6CoAs2-type Ho6FeSb2, Ho6CoBi2, Ho6FeBi2 and Ho6MnBi2 compounds | 2005 | 2008-07-01 | 1907700
Bi2FeHo6 | Ho6FeBi2 | K2UF6,hP9,189 | P-62m | 189 | 189,gfda | 0.8147 | 0.8147 | 0.4143 | 90 | 90 | 120 | 0.23814 | 10.2 | hexagonal | 6/mmm | -62m | no | yes | 2 |  | 3 | Bi-Fe-Ho | intermetallic | Fe2P family | no | complete structure determined | Magnetic structures of Zr6CoAs2-type Ho6FeSb2, Ho6CoBi2, Ho6FeBi2 and Ho6MnBi2 compounds | 2005 | 2008-07-01 | 1907699
Bi2FeHo6 | Ho6FeBi2 | K2UF6,hP9,189 | P-62m | 189 | 189,gfda | 0.8149 | 0.8149 | 0.4144 | 90 | 90 | 120 | 0.23832 | 10.2 | hexagonal | 6/mmm | -62m | no | yes | 13 |  | 3 | Bi-Fe-Ho | intermetallic | Fe2P family | no | complete structure determined | Magnetic structures of Zr6CoAs2-type Ho6FeSb2, Ho6CoBi2, Ho6FeBi2 and Ho6MnBi2 compounds | 2005 | 2008-07-01 | 1907698
Bi2FeHo6 | Ho6FeBi2 | K2UF6,hP9,189 | P-62m | 189 | 189,gfda | 0.8148 | 0.8148 | 0.4142 | 90 | 90 | 120 | 0.23815 | 10.2 | hexagonal | 6/mmm | -62m | no | yes | 24 |  | 3 | Bi-Fe-Ho | intermetallic | Fe2P family | no | complete structure determined | Magnetic structures of Zr6CoAs2-type Ho6FeSb2, Ho6CoBi2, Ho6FeBi2 and Ho6MnBi2 compounds | 2005 | 2008-07-01 | 1907697
Bi2FeHo6 | Ho6FeBi2 | K2UF6,hP9,189 | P-62m | 189 | 189,gfda | 0.8169 | 0.8169 | 0.4144 | 90 | 90 | 120 | 0.23949 | 10.15 | hexagonal | 6/mmm | -62m | no | yes | 290 |  | 3 | Bi-Fe-Ho | intermetallic | Fe2P family | no | complete structure determined | Magnetic structures of Zr6CoAs2-type Ho6FeSb2, Ho6CoBi2, Ho6FeBi2 and Ho6MnBi2 compounds | 2005 | 2008-07-01 | 1907696
Bi2FeHo6 | Ho6FeBi2 | K2UF6,hP9,189 | P-62m | 189 | 189,gfda | 0.8197 | 0.8197 | 0.41663 | 90 | 90 | 120 | 0.24243 | 10.02 | hexagonal | 6/mmm | -62m | no | yes | 300 |  | 3 | Bi-Fe-Ho | intermetallic | Fe2P family | no | complete structure determined | Magnetic structures of Zr6CoAs2-type Ho6FeSb2, Ho6CoBi2, Ho6FeBi2 and Ho6MnBi2 compounds | 2005 | 2008-07-01 | 1907695
Bi2CoHo6 | Ho6CoBi2 | K2UF6,hP9,189 | P-62m | 189 | 189,gfda | 0.8189 | 0.8189 | 0.4079 | 90 | 90 | 120 | 0.23689 | 10.28 | hexagonal | 6/mmm | -62m | no | yes | 2 |  | 3 | Bi-Co-Ho | intermetallic | Fe2P family | no | complete structure determined | Magnetic structures of Zr6CoAs2-type Ho6FeSb2, Ho6CoBi2, Ho6FeBi2 and Ho6MnBi2 compounds | 2005 | 2008-07-01 | 1907694
Bi2CoHo6 | Ho6CoBi2 | K2UF6,hP9,189 | P-62m | 189 | 189,gfda | 0.8193 | 0.8193 | 0.4078 | 90 | 90 | 120 | 0.23706 | 10.27 | hexagonal | 6/mmm | -62m | no | yes | 26 |  | 3 | Bi-Co-Ho | intermetallic | Fe2P family | no | complete structure determined | Magnetic structures of Zr6CoAs2-type Ho6FeSb2, Ho6CoBi2, Ho6FeBi2 and Ho6MnBi2 compounds | 2005 | 2008-07-01 | 1907693
Bi2CoHo6 | Ho6CoBi2 | K2UF6,hP9,189 | P-62m | 189 | 189,gfda | 0.8242 | 0.8242 | 0.40952 | 90 | 90 | 120 | 0.24092 | 10.11 | hexagonal | 6/mmm | -62m | no | yes | 300 |  | 3 | Bi-Co-Ho | intermetallic | Fe2P family | no | complete structure determined | Magnetic structures of Zr6CoAs2-type Ho6FeSb2, Ho6CoBi2, Ho6FeBi2 and Ho6MnBi2 compounds | 2005 | 2008-07-01 | 1907692
Bi2FeTb6 | Tb6FeBi2 rt | K2UF6,hP9,189 | P-62m | 189 | 189,gfda | 0.82892 | 0.82892 | 0.42058 | 90 | 90 | 120 | 0.25027 | 9.47 | hexagonal | 6/mmm | -62m | no | yes |  |  | 3 | Bi-Fe-Tb | intermetallic | Fe2P family | no | cell parameters determined and structure type assigned | Spin reorientation and magnetoelastic coupling in Tb6Fe1-xCoxBi2 (x= 0, 0.125, 0.25, and 0.375) alloy system | 2014 | 2016-07-01 | 1830921
FeHo6Sb2 | Ho6FeSb2 | K2UF6,hP9,189 | P-62m | 189 | 189,gfda | 0.8035 | 0.8035 | 0.4118 | 90 | 90 | 120 | 0.23024 | 9.3 | hexagonal | 6/mmm | -62m | no | yes | 35 |  | 3 | Fe-Ho-Sb | intermetallic | Fe2P family | no | complete structure determined | Magnetic structures of Zr6CoAs2-type Ho6FeSb2, Ho6CoBi2, Ho6FeBi2 and Ho6MnBi2 compounds | 2005 | 2008-07-01 | 1907703
Er6FeSb2 | Er6FeSb2 | K2UF6,hP9,189 | P-62m | 189 | 189,gfda | 0.8091 | 0.8091 | 0.4125 | 90 | 90 | 120 | 0.23386 | 9.25 | hexagonal | 6/mmm | -62m | no | yes |  |  | 3 | Er-Fe-Sb | intermetallic | Fe2P family | no | cell parameters determined and structure type assigned | The isothermal section of the Er-Fe-Sb ternary system at 773 K | 2006 | 2011-07-01 | 1820354
Bi2FeLu6 | Lu6FeBi2 | K2UF6,hP9,189 | P-62m | 189 | 189,gfda | 0.8059 | 0.8059 | 0.4116 | 90 | 90 | 120 | 0.23151 | 10.93 | hexagonal | 6/mmm | -62m | no | yes |  |  | 3 | Bi-Fe-Lu | intermetallic | Fe2P family | no | complete structure determined | New Zr6CoAs2-type R6FeBi2 (R= Y, Lu, Gd-Dy, Er, Tm) compounds | 2003 | 2007-07-01 | 1810253
Bi2FeY6 | Y6FeBi2 | K2UF6,hP9,189 | P-62m | 189 | 189,gfda | 0.8265 | 0.8265 | 0.4214 | 90 | 90 | 120 | 0.24929 | 6.71 | hexagonal | 6/mmm | -62m | no | yes |  |  | 3 | Bi-Fe-Y | intermetallic | Fe2P family | no | complete structure determined | New Zr6CoAs2-type R6FeBi2 (R= Y, Lu, Gd-Dy, Er, Tm) compounds | 2003 | 2007-07-01 | 1810252
Bi2FeTm6 | Tm6FeBi2 | K2UF6,hP9,189 | P-62m | 189 | 189,gfda | 0.8112 | 0.8112 | 0.4135 | 90 | 90 | 120 | 0.23565 | 10.48 | hexagonal | 6/mmm | -62m | no | yes |  |  | 3 | Bi-Fe-Tm | intermetallic | Fe2P family | no | complete structure determined | New Zr6CoAs2-type R6FeBi2 (R= Y, Lu, Gd-Dy, Er, Tm) compounds | 2003 | 2007-07-01 | 1810251
Bi2Er6Fe | Er6FeBi2 | K2UF6,hP9,189 | P-62m | 189 | 189,gfda | 0.8161 | 0.8161 | 0.4153 | 90 | 90 | 120 | 0.23954 | 10.24 | hexagonal | 6/mmm | -62m | no | yes |  |  | 3 | Bi-Er-Fe | intermetallic | Fe2P family | no | complete structure determined | New Zr6CoAs2-type R6FeBi2 (R= Y, Lu, Gd-Dy, Er, Tm) compounds | 2003 | 2007-07-01 | 1810250
Bi2Dy6Fe | Dy6FeBi2 | K2UF6,hP9,189 | P-62m | 189 | 189,gfda | 0.8229 | 0.8229 | 0.4173 | 90 | 90 | 120 | 0.24472 | 9.83 | hexagonal | 6/mmm | -62m | no | yes |  |  | 3 | Bi-Dy-Fe | intermetallic | Fe2P family | no | complete structure determined | New Zr6CoAs2-type R6FeBi2 (R= Y, Lu, Gd-Dy, Er, Tm) compounds | 2003 | 2007-07-01 | 1810249
Bi2FeTb6 | Tb6FeBi2 rt | K2UF6,hP9,189 | P-62m | 189 | 189,gfda | 0.8281 | 0.8281 | 0.4194 | 90 | 90 | 120 | 0.24907 | 9.52 | hexagonal | 6/mmm | -62m | no | yes |  |  | 3 | Bi-Fe-Tb | intermetallic | Fe2P family | no | complete structure determined | New Zr6CoAs2-type R6FeBi2 (R= Y, Lu, Gd-Dy, Er, Tm) compounds | 2003 | 2007-07-01 | 1810248
Bi2FeGd6 | Gd6FeBi2 | K2UF6,hP9,189 | P-62m | 189 | 189,gfda | 0.8343 | 0.8343 | 0.4227 | 90 | 90 | 120 | 0.2548 | 9.24 | hexagonal | 6/mmm | -62m | no | yes |  |  | 3 | Bi-Fe-Gd | intermetallic | Fe2P family | no | complete structure determined | New Zr6CoAs2-type R6FeBi2 (R= Y, Lu, Gd-Dy, Er, Tm) compounds | 2003 | 2007-07-01 | 1810247
Bi2FeHo6 | Ho6FeBi2 | K2UF6,hP9,189 | P-62m | 189 | 189,gfda | 0.8213 | 0.8213 | 0.416 | 90 | 90 | 120 | 0.24301 | 10 | hexagonal | 6/mmm | -62m | no | yes |  |  | 3 | Bi-Fe-Ho | intermetallic | Fe2P family | no | complete structure determined | New Zr6CoAs2-type R6FeSb2 (R= Sc, Y, Lu, Dy, Ho, Tm) and Ho6FeBi2 compounds | 2003 | 2007-07-01 | 1810199
FeSb2Tm6 | Tm6FeSb2 | K2UF6,hP9,189 | P-62m | 189 | 189,gfda | 0.7997 | 0.7997 | 0.4114 | 90 | 90 | 120 | 0.22785 | 9.57 | hexagonal | 6/mmm | -62m | no | yes |  |  | 3 | Fe-Sb-Tm | intermetallic | Fe2P family | no | complete structure determined | New Zr6CoAs2-type R6FeSb2 (R= Sc, Y, Lu, Dy, Ho, Tm) and Ho6FeBi2 compounds | 2003 | 2007-07-01 | 1810198
FeHo6Sb2 | Ho6FeSb2 | K2UF6,hP9,189 | P-62m | 189 | 189,gfda | 0.8036 | 0.8036 | 0.41197 | 90 | 90 | 120 | 0.2304 | 9.29 | hexagonal | 6/mmm | -62m | no | yes | 2 |  | 3 | Fe-Ho-Sb | intermetallic | Fe2P family | no | complete structure determined | Magnetic structures of Zr6CoAs2-type Ho6FeSb2, Ho6CoBi2, Ho6FeBi2 and Ho6MnBi2 compounds | 2005 | 2008-07-01 | 1907704
Bi2FeGd6 | Gd6FeBi2 | K2UF6,hP9,189 | P-62m | 189 | 189,gfda | 0.83518 | 0.83518 | 0.42368 | 90 | 90 | 120 | 0.25593 | 9.2 | hexagonal | 6/mmm | -62m | no | yes | 120 |  | 3 | Bi-Fe-Gd | intermetallic | Fe2P family | no | complete structure determined | Tunable magnetic exchange between rare-earth metal 5d and iron 3d states: A case study of the multiple magnetic transitions in Gd6FeBi2 and the solid solutions Dy6-xGdxFeBi2 (1 <= x <= 5) with Curie temperatures in therange 120-350 K | 2020 | 2022-07-01 | 1150158
Bi2FeGd6 | Gd6FeBi2 | K2UF6,hP9,189 | P-62m | 189 | 189,gfda | 0.83343 | 0.83343 | 0.42279 | 90 | 90 | 120 | 0.25433 | 9.25 | hexagonal | 6/mmm | -62m | no | yes | 135 |  | 3 | Bi-Fe-Gd | intermetallic | Fe2P family | no | complete structure determined | Tunable magnetic exchange between rare-earth metal 5d and iron 3d states: A case study of the multiple magnetic transitions in Gd6FeBi2 and the solid solutions Dy6-xGdxFeBi2 (1 <= x <= 5) with Curie temperatures in therange 120-350 K | 2020 | 2022-07-01 | 1150159
Bi2FeGd6 | Gd6FeBi2 | K2UF6,hP9,189 | P-62m | 189 | 189,gfda | 0.8337 | 0.8337 | 0.4229 | 90 | 90 | 120 | 0.25456 | 9.25 | hexagonal | 6/mmm | -62m | no | yes | 150 |  | 3 | Bi-Fe-Gd | intermetallic | Fe2P family | no | complete structure determined | Tunable magnetic exchange between rare-earth metal 5d and iron 3d states: A case study of the multiple magnetic transitions in Gd6FeBi2 and the solid solutions Dy6-xGdxFeBi2 (1 <= x <= 5) with Curie temperatures in therange 120-350 K | 2020 | 2022-07-01 | 1150160
Bi2FeGd6 | Gd6FeBi2 | K2UF6,hP9,189 | P-62m | 189 | 189,gfda | 0.83512 | 0.83512 | 0.42356 | 90 | 90 | 120 | 0.25583 | 9.2 | hexagonal | 6/mmm | -62m | no | yes | 170 |  | 3 | Bi-Fe-Gd | intermetallic | Fe2P family | no | complete structure determined | Tunable magnetic exchange between rare-earth metal 5d and iron 3d states: A case study of the multiple magnetic transitions in Gd6FeBi2 and the solid solutions Dy6-xGdxFeBi2 (1 <= x <= 5) with Curie temperatures in therange 120-350 K | 2020 | 2022-07-01 | 1150161
Bi2FeGd6 | Gd6FeBi2 | K2UF6,hP9,189 | P-62m | 189 | 189,gfda | 0.83486 | 0.83486 | 0.42342 | 90 | 90 | 120 | 0.25558 | 9.21 | hexagonal | 6/mmm | -62m | no | yes | 190 |  | 3 | Bi-Fe-Gd | intermetallic | Fe2P family | no | complete structure determined | Tunable magnetic exchange between rare-earth metal 5d and iron 3d states: A case study of the multiple magnetic transitions in Gd6FeBi2 and the solid solutions Dy6-xGdxFeBi2 (1 <= x <= 5) with Curie temperatures in therange 120-350 K | 2020 | 2022-07-01 | 1150162
Bi2FeGd6 | Gd6FeBi2 | K2UF6,hP9,189 | P-62m | 189 | 189,gfda | 0.83609 | 0.83609 | 0.42387 | 90 | 90 | 120 | 0.25661 | 9.17 | hexagonal | 6/mmm | -62m | no | yes | 210 |  | 3 | Bi-Fe-Gd | intermetallic | Fe2P family | no | complete structure determined | Tunable magnetic exchange between rare-earth metal 5d and iron 3d states: A case study of the multiple magnetic transitions in Gd6FeBi2 and the solid solutions Dy6-xGdxFeBi2 (1 <= x <= 5) with Curie temperatures in therange 120-350 K | 2020 | 2022-07-01 | 1150163
Bi2FeGd6 | Gd6FeBi2 | K2UF6,hP9,189 | P-62m | 189 | 189,gfda | 0.83512 | 0.83512 | 0.42343 | 90 | 90 | 120 | 0.25575 | 9.2 | hexagonal | 6/mmm | -62m | no | yes | 230 |  | 3 | Bi-Fe-Gd | intermetallic | Fe2P family | no | complete structure determined | Tunable magnetic exchange between rare-earth metal 5d and iron 3d states: A case study of the multiple magnetic transitions in Gd6FeBi2 and the solid solutions Dy6-xGdxFeBi2 (1 <= x <= 5) with Curie temperatures in therange 120-350 K | 2020 | 2022-07-01 | 1150164
Bi2FeGd6 | Gd6FeBi2 | K2UF6,hP9,189 | P-62m | 189 | 189,gfda | 0.83561 | 0.83561 | 0.42354 | 90 | 90 | 120 | 0.25611 | 9.19 | hexagonal | 6/mmm | -62m | no | yes | 250 |  | 3 | Bi-Fe-Gd | intermetallic | Fe2P family | no | complete structure determined | Tunable magnetic exchange between rare-earth metal 5d and iron 3d states: A case study of the multiple magnetic transitions in Gd6FeBi2 and the solid solutions Dy6-xGdxFeBi2 (1 <= x <= 5) with Curie temperatures in therange 120-350 K | 2020 | 2022-07-01 | 1150165
Bi2FeGd6 | Gd6FeBi2 | K2UF6,hP9,189 | P-62m | 189 | 189,gfda | 0.8359 | 0.8359 | 0.4231 | 90 | 90 | 120 | 0.25602 | 9.19 | hexagonal | 6/mmm | -62m | no | yes | 270 |  | 3 | Bi-Fe-Gd | intermetallic | Fe2P family | no | complete structure determined | Tunable magnetic exchange between rare-earth metal 5d and iron 3d states: A case study of the multiple magnetic transitions in Gd6FeBi2 and the solid solutions Dy6-xGdxFeBi2 (1 <= x <= 5) with Curie temperatures in therange 120-350 K | 2020 | 2022-07-01 | 1150166
Bi2FeGd6 | Gd6FeBi2 | K2UF6,hP9,189 | P-62m | 189 | 189,gfda | 0.83663 | 0.83663 | 0.42399 | 90 | 90 | 120 | 0.25701 | 9.16 | hexagonal | 6/mmm | -62m | no | yes | 290 |  | 3 | Bi-Fe-Gd | intermetallic | Fe2P family | no | complete structure determined | Tunable magnetic exchange between rare-earth metal 5d and iron 3d states: A case study of the multiple magnetic transitions in Gd6FeBi2 and the solid solutions Dy6-xGdxFeBi2 (1 <= x <= 5) with Curie temperatures in therange 120-350 K | 2020 | 2022-07-01 | 1150167
Bi2Dy6Fe | Dy6FeBi2 | K2UF6,hP9,189 | P-62m | 189 | 189,gfda | 0.8249 | 0.8249 | 0.41875 | 90 | 90 | 120 | 0.24677 | 9.75 | hexagonal | 6/mmm | -62m | no | yes |  |  | 3 | Bi-Dy-Fe | intermetallic | Fe2P family | no | cell parameters determined and structure type assigned | Tunable magnetic exchange between rare-earth metal 5d and iron 3d states: A case study of the multiple magnetic transitions in Gd6FeBi2 and the solid solutions Dy6-xGdxFeBi2 (1 <= x <= 5) with Curie temperatures in therange 120-350 K | 2020 | 2022-07-01 | 1150168
Er6FeSb2 | Er6FeSb2 | K2UF6,hP9,189 | P-62m | 189 | 189,gfda | 0.8045 | 0.8045 | 0.4126 | 90 | 90 | 120 | 0.23127 | 9.36 | hexagonal | 6/mmm | -62m | no | yes |  |  | 3 | Er-Fe-Sb | intermetallic | Fe2P family | no | cell parameters determined and structure type assigned | Er-Fe-Sb system at 1170 K | 2004 | 2007-07-01 | 1200302
FeHo6Sb2 | Ho6FeSb2 | K2UF6,hP9,189 | P-62m | 189 | 189,gfda | 0.8085 | 0.8085 | 0.414 | 90 | 90 | 120 | 0.23436 | 9.13 | hexagonal | 6/mmm | -62m | no | yes |  |  | 3 | Fe-Ho-Sb | intermetallic | Fe2P family | no | complete structure determined | New Zr6CoAs2-type R6FeSb2 (R= Sc, Y, Lu, Dy, Ho, Tm) and Ho6FeBi2 compounds | 2003 | 2007-07-01 | 1810197
FeHo6Sb2 | Ho6FeSb2 | K2UF6,hP9,189 | P-62m | 189 | 189,gfda | 0.81403 | 0.81403 | 0.41346 | 90 | 90 | 120 | 0.23727 | 9.02 | hexagonal | 6/mmm | -62m | no | yes |  |  | 3 | Fe-Ho-Sb | intermetallic | Fe2P family | no | complete structure determined | Crystal structure of the new compound FeHo6Sb2 | 2005 | 2008-07-01 | 1907724
Bi2Ho6Rh | Ho6RhBi2 | K2UF6,hP9,189 | P-62m | 189 | 189,gfda | 0.82782 | 0.82782 | 0.41065 | 90 | 90 | 120 | 0.24371 | 10.29 | hexagonal | 6/mmm | -62m | no | yes |  |  | 3 | Bi-Ho-Rh | intermetallic | Fe2P family | no | complete structure determined | New ternary Yb5Sb3-type R5T1-x(Sb,Bi)2+x phases (R= Y, Dy, Ho, T= Co, Ru, Rh, Pd) and their magnetic properties | 2011 | 2013-07-01 | 1227451
Ho6RuSb2 | Ho6RuSb2 | K2UF6,hP9,189 | P-62m | 189 | 189,gfda | 0.81126 | 0.81126 | 0.4143 | 90 | 90 | 120 | 0.23614 | 9.38 | hexagonal | 6/mmm | -62m | no | yes | 300 |  | 3 | Ho-Ru-Sb | intermetallic | Fe2P family | no | complete structure determined | Structural and magnetic properties of Fe2P-type R6TX2 compounds (R= Zr, Dy, Ho, Er, T= Mn, Fe, Co, Cu, Ru, Rh, X= Sb, Bi, Te) | 2011 | 2013-07-01 | 1227501
Bi2Ho6Ru | Ho6RuBi2 | K2UF6,hP9,189 | P-62m | 189 | 189,gfda | 0.8223 | 0.8223 | 0.41647 | 90 | 90 | 120 | 0.24388 | 10.27 | hexagonal | 6/mmm | -62m | no | yes | 300 |  | 3 | Bi-Ho-Ru | intermetallic | Fe2P family | no | complete structure determined | Structural and magnetic properties of Fe2P-type R6TX2 compounds (R= Zr, Dy, Ho, Er, T= Mn, Fe, Co, Cu, Ru, Rh, X= Sb, Bi, Te) | 2011 | 2013-07-01 | 1227502
Bi2FeHo6 | Ho6FeBi2 | K2UF6,hP9,189 | P-62m | 189 | 189,gfda | 0.8197 | 0.8197 | 0.41663 | 90 | 90 | 120 | 0.24243 | 10.02 | hexagonal | 6/mmm | -62m | no | yes | 300 |  | 3 | Bi-Fe-Ho | intermetallic | Fe2P family | no | complete structure determined | Structural and magnetic properties of Fe2P-type R6TX2 compounds (R= Zr, Dy, Ho, Er, T= Mn, Fe, Co, Cu, Ru, Rh, X= Sb, Bi, Te) | 2011 | 2013-07-01 | 1227509
Bi2FeHo6 | Ho6FeBi2 | K2UF6,hP9,189 | P-62m | 189 | 189,gfda | 0.8205 | 0.8205 | 0.4164 | 90 | 90 | 120 | 0.24277 | 10.01 | hexagonal | 6/mmm | -62m | no | yes | 290 |  | 3 | Bi-Fe-Ho | intermetallic | Fe2P family | no | complete structure determined | Structural and magnetic properties of Fe2P-type R6TX2 compounds (R= Zr, Dy, Ho, Er, T= Mn, Fe, Co, Cu, Ru, Rh, X= Sb, Bi, Te) | 2011 | 2013-07-01 | 1227510
Bi2FeHo6 | Ho6FeBi2 | K2UF6,hP9,189 | P-62m | 189 | 189,gfda | 0.8181 | 0.8181 | 0.4158 | 90 | 90 | 120 | 0.24101 | 10.08 | hexagonal | 6/mmm | -62m | no | yes | 32 |  | 3 | Bi-Fe-Ho | intermetallic | Fe2P family | no | complete structure determined | Structural and magnetic properties of Fe2P-type R6TX2 compounds (R= Zr, Dy, Ho, Er, T= Mn, Fe, Co, Cu, Ru, Rh, X= Sb, Bi, Te) | 2011 | 2013-07-01 | 1227511
Bi2FeHo6 | Ho6FeBi2 | K2UF6,hP9,189 | P-62m | 189 | 189,gfda | 0.8179 | 0.8179 | 0.4159 | 90 | 90 | 120 | 0.24095 | 10.09 | hexagonal | 6/mmm | -62m | no | yes | 17 |  | 3 | Bi-Fe-Ho | intermetallic | Fe2P family | no | complete structure determined | Structural and magnetic properties of Fe2P-type R6TX2 compounds (R= Zr, Dy, Ho, Er, T= Mn, Fe, Co, Cu, Ru, Rh, X= Sb, Bi, Te) | 2011 | 2013-07-01 | 1227512
Bi2FeHo6 | Ho6FeBi2 | K2UF6,hP9,189 | P-62m | 189 | 189,gfda | 0.8175 | 0.8175 | 0.41568 | 90 | 90 | 120 | 0.24058 | 10.1 | hexagonal | 6/mmm | -62m | no | yes | 2 |  | 3 | Bi-Fe-Ho | intermetallic | Fe2P family | no | complete structure determined | Structural and magnetic properties of Fe2P-type R6TX2 compounds (R= Zr, Dy, Ho, Er, T= Mn, Fe, Co, Cu, Ru, Rh, X= Sb, Bi, Te) | 2011 | 2013-07-01 | 1227513
Bi2CoHo6 | Ho6CoBi2 | K2UF6,hP9,189 | P-62m | 189 | 189,gfda | 0.8252 | 0.8252 | 0.40974 | 90 | 90 | 120 | 0.24163 | 10.08 | hexagonal | 6/mmm | -62m | no | yes |  |  | 3 | Bi-Co-Ho | intermetallic | Fe2P family | no | complete structure determined | Isothermal section of the Ho-Co-Bi system at 800 °C and new ternary Mo5B2Si-type bismuthides R5Co2Bi (R= Gd, Ho, Dy) | 2008 | 2011-07-01 | 1124355
Bi2FeTb6 | Tb6FeBi2 rt | K2UF6,hP9,189 | P-62m | 189 | 189,gfda | 0.8277 | 0.8277 | 0.4199 | 90 | 90 | 120 | 0.24913 | 9.51 | hexagonal | 6/mmm | -62m | no | yes | 300 |  | 3 | Bi-Fe-Tb | intermetallic | Fe2P family | no | complete structure determined | Magnetic structure of the Zr6CoAs2-type Tb6FeBi2 compound | 2005 | 2008-07-01 | 1907981
Bi2FeTb6 | Tb6FeBi2 rt | K2UF6,hP9,189 | P-62m | 189 | 189,gfda | 0.8283 | 0.8283 | 0.4194 | 90 | 90 | 120 | 0.24919 | 9.51 | hexagonal | 6/mmm | -62m | no | yes | 270 |  | 3 | Bi-Fe-Tb | intermetallic | Fe2P family | no | complete structure determined | Magnetic structure of the Zr6CoAs2-type Tb6FeBi2 compound | 2005 | 2008-07-01 | 1907982
Bi2FeTb6 | Tb6FeBi2 rt | K2UF6,hP9,189 | P-62m | 189 | 189,gfda | 0.8261 | 0.8261 | 0.4187 | 90 | 90 | 120 | 0.24746 | 9.58 | hexagonal | 6/mmm | -62m | no | yes | 70 |  | 3 | Bi-Fe-Tb | intermetallic | Fe2P family | no | complete structure determined | Magnetic structure of the Zr6CoAs2-type Tb6FeBi2 compound | 2005 | 2008-07-01 | 1907983
Bi2FeTb6 | Tb6FeBi2 rt | K2UF6,hP9,189 | P-62m | 189 | 189,gfda | 0.8263 | 0.8263 | 0.4188 | 90 | 90 | 120 | 0.24764 | 9.57 | hexagonal | 6/mmm | -62m | no | yes | 40 |  | 3 | Bi-Fe-Tb | intermetallic | Fe2P family | no | complete structure determined | Magnetic structure of the Zr6CoAs2-type Tb6FeBi2 compound | 2005 | 2008-07-01 | 1907984
Bi2FeTb6 | Tb6FeBi2 rt | K2UF6,hP9,189 | P-62m | 189 | 189,gfda | 0.8259 | 0.8259 | 0.4186 | 90 | 90 | 120 | 0.24728 | 9.59 | hexagonal | 6/mmm | -62m | no | yes | 40 |  | 3 | Bi-Fe-Tb | intermetallic | Fe2P family | no | complete structure determined | Magnetic structure of the Zr6CoAs2-type Tb6FeBi2 compound | 2005 | 2008-07-01 | 1907985
FeSb2Tb6 | Tb6FeSb2 | K2UF6,hP9,189 | P-62m | 189 | 189,gfda | 0.81942 | 0.81942 | 0.41758 | 90 | 90 | 120 | 0.24282 | 8.57 | hexagonal | 6/mmm | -62m | no | yes |  |  | 3 | Fe-Sb-Tb | intermetallic | Fe2P family | no | complete structure determined | Crystal structure and magnetic properties of Tb6FeSb2 | 2006 | 2009-07-01 | 1522203
Dy6FeSb2 | Dy6FeSb2 | K2UF6,hP9,189 | P-62m | 189 | 189,gfda | 0.8138 | 0.8138 | 0.4151 | 90 | 90 | 120 | 0.23808 | 8.89 | hexagonal | 6/mmm | -62m | no | yes |  |  | 3 | Dy-Fe-Sb | intermetallic | Fe2P family | no | complete structure determined | New Zr6CoAs2-type R6FeSb2 (R= Sc, Y, Lu, Dy, Ho, Tm) and Ho6FeBi2 compounds | 2003 | 2007-07-01 | 1810196
FeLu6Sb2 | Lu6FeSb2 | K2UF6,hP9,189 | P-62m | 189 | 189,gfda | 0.7946 | 0.7946 | 0.4093 | 90 | 90 | 120 | 0.2238 | 10.01 | hexagonal | 6/mmm | -62m | no | yes |  |  | 3 | Fe-Lu-Sb | intermetallic | Fe2P family | no | complete structure determined | New Zr6CoAs2-type R6FeSb2 (R= Sc, Y, Lu, Dy, Ho, Tm) and Ho6FeBi2 compounds | 2003 | 2007-07-01 | 1810195
FeSb2Y6 | Y6FeSb2 | K2UF6,hP9,189 | P-62m | 189 | 189,gfda | 0.8158 | 0.8158 | 0.4193 | 90 | 90 | 120 | 0.24167 | 5.72 | hexagonal | 6/mmm | -62m | no | yes |  |  | 3 | Fe-Sb-Y | intermetallic | Fe2P family | no | complete structure determined | New Zr6CoAs2-type R6FeSb2 (R= Sc, Y, Lu, Dy, Ho, Tm) and Ho6FeBi2 compounds | 2003 | 2007-07-01 | 1810194
FeSb2Sc6 | Sc6FeSb2 | K2UF6,hP9,189 | P-62m | 189 | 189,gfda | 0.7587 | 0.7587 | 0.3937 | 90 | 90 | 120 | 0.19626 | 4.82 | hexagonal | 6/mmm | -62m | no | yes |  |  | 3 | Fe-Sb-Sc | intermetallic | Fe2P family | no | complete structure determined | New Zr6CoAs2-type R6FeSb2 (R= Sc, Y, Lu, Dy, Ho, Tm) and Ho6FeBi2 compounds | 2003 | 2007-07-01 | 1810193
Bi2CoTm6 | Tm6CoBi2 | K2UF6,hP9,189 | P-62m | 189 | 189,gfda | 0.8155 | 0.8155 | 0.4066 | 90 | 90 | 120 | 0.23418 | 10.57 | hexagonal | 6/mmm | -62m | no | yes |  |  | 3 | Bi-Co-Tm | intermetallic | Fe2P family | no | complete structure determined | New Zr6CoAs2-type compounds: Y6CoBi2, Ho6CoBi2 and Tm6CoBi2 | 2003 | 2007-07-01 | 1810076
Bi2CoHo6 | Ho6CoBi2 | K2UF6,hP9,189 | P-62m | 189 | 189,gfda | 0.8246 | 0.8246 | 0.4095 | 90 | 90 | 120 | 0.24114 | 10.1 | hexagonal | 6/mmm | -62m | no | yes |  |  | 3 | Bi-Co-Ho | intermetallic | Fe2P family | no | complete structure determined | New Zr6CoAs2-type compounds: Y6CoBi2, Ho6CoBi2 and Tm6CoBi2 | 2003 | 2007-07-01 | 1810075
Bi2CoY6 | Y6CoBi2 | K2UF6,hP9,189 | P-62m | 189 | 189,gfda | 0.8312 | 0.8312 | 0.4144 | 90 | 90 | 120 | 0.24795 | 6.77 | hexagonal | 6/mmm | -62m | no | yes |  |  | 3 | Bi-Co-Y | intermetallic | Fe2P family | no | complete structure determined | New Zr6CoAs2-type compounds: Y6CoBi2, Ho6CoBi2 and Tm6CoBi2 | 2003 | 2007-07-01 | 1810074
Bi2FeTb6 | Tb6FeBi2 rt | K2UF6,hP9,189 | P-62m | 189 | 189,gfda | 0.82688 | 0.82688 | 0.4199 | 90 | 90 | 120 | 0.24863 | 9.53 | hexagonal | 6/mmm | -62m | no | yes | 11 |  | 3 | Bi-Fe-Tb | intermetallic | Fe2P family | no | complete structure determined | Structural and magnetic properties of Tb6Fe1-xCoxBi2 (0 <= x <= 0.375) compounds | 2011 | 2013-07-01 | 1933638
Bi2FeTb6 | Tb6FeBi2 rt | K2UF6,hP9,189 | P-62m | 189 | 189,gfda | 0.8274 | 0.8274 | 0.42004 | 90 | 90 | 120 | 0.24903 | 9.52 | hexagonal | 6/mmm | -62m | no | yes | 100 |  | 3 | Bi-Fe-Tb | intermetallic | Fe2P family | no | complete structure determined | Structural and magnetic properties of Tb6Fe1-xCoxBi2 (0 <= x <= 0.375) compounds | 2011 | 2013-07-01 | 1933639
Bi2FeHo6 | Ho6FeBi2 | K2UF6,hP9,189 | P-62m | 189 | 189,gfda | 0.8222 | 0.8222 | 0.41816 | 90 | 90 | 120 | 0.24481 | 9.93 | hexagonal | 6/mmm | -62m | no | yes |  |  | 3 | Bi-Fe-Ho | intermetallic | Fe2P family | no | complete structure determined | Magnetocaloric properties, magnetic interactions and critical behavior in Ho6(Fe,Mn)Bi2 intermetallics | 2020 | 2022-07-01 | 1963396
Bi2Dy6Fe | Dy6FeBi2 | K2UF6,hP9,189 | P-62m | 189 | 189,gfda | 0.82494 | 0.82494 | 0.41899 | 90 | 90 | 120 | 0.24693 | 9.74 | hexagonal | 6/mmm | -62m | no | yes |  |  | 3 | Bi-Dy-Fe | intermetallic | Fe2P family | no | cell parameters determined and structure type assigned | Tailoring the magnetocaloric, magnetic and thermal properties of Dy6(Fe,Mn)X2 intermetallics (X= Sb, Te, Bi) | 2022 |  | 1966344
Bi2CoEr6 | Er6CoBi2 | K2UF6,hP9,189 | P-62m | 189 | 189,gfda | 0.8157 | 0.8157 | 0.406 | 90 | 90 | 120 | 0.23395 | 10.51 | hexagonal | 6/mmm | -62m | no | yes | 2 |  | 3 | Bi-Co-Er | intermetallic | Fe2P family | no | complete structure determined | Magnetic structure of the Zr6CoAs2-type Er6TX2 compounds (T= Mn, Fe, Co and X= Sb, Bi) | 2005 | 2008-07-01 | 1012563
Bi2CoEr6 | Er6CoBi2 | K2UF6,hP9,189 | P-62m | 189 | 189,gfda | 0.8208 | 0.8208 | 0.40828 | 90 | 90 | 120 | 0.23821 | 10.32 | hexagonal | 6/mmm | -62m | no | yes | 300 |  | 3 | Bi-Co-Er | intermetallic | Fe2P family | no | complete structure determined | Magnetic structure of the Zr6CoAs2-type Er6TX2 compounds (T= Mn, Fe, Co and X= Sb, Bi) | 2005 | 2008-07-01 | 1012562
Bi2Er6Fe | Er6FeBi2 | K2UF6,hP9,189 | P-62m | 189 | 189,gfda | 0.8096 | 0.8096 | 0.4114 | 90 | 90 | 120 | 0.23353 | 10.51 | hexagonal | 6/mmm | -62m | no | yes | 2 |  | 3 | Bi-Er-Fe | intermetallic | Fe2P family | no | complete structure determined | Magnetic structure of the Zr6CoAs2-type Er6TX2 compounds (T= Mn, Fe, Co and X= Sb, Bi) | 2005 | 2008-07-01 | 1012561
Dy6FeSb2 | Dy6FeSb2 | K2UF6,hP9,189 | P-62m | 189 | 189,gfda | 0.81383 | 0.81383 | 0.41651 | 90 | 90 | 120 | 0.2389 | 8.86 | hexagonal | 6/mmm | -62m | no | yes |  |  | 3 | Dy-Fe-Sb | intermetallic | Fe2P family | no | cell parameters determined and structure type assigned | Tailoring the magnetocaloric, magnetic and thermal properties of Dy6(Fe,Mn)X2 intermetallics (X= Sb, Te, Bi) | 2022 |  | 1966347
Bi2Er6Fe | Er6FeBi2 | K2UF6,hP9,189 | P-62m | 189 | 189,gfda | 0.8145 | 0.8145 | 0.4148 | 90 | 90 | 120 | 0.23831 | 10.29 | hexagonal | 6/mmm | -62m | no | yes | 300 |  | 3 | Bi-Er-Fe | intermetallic | Fe2P family | no | complete structure determined | Magnetic structure of the Zr6CoAs2-type Er6TX2 compounds (T= Mn, Fe, Co and X= Sb, Bi) | 2005 | 2008-07-01 | 1012560
Er6FeSb2 | Er6FeSb2 | K2UF6,hP9,189 | P-62m | 189 | 189,gfda | 0.80004 | 0.80004 | 0.4105 | 90 | 90 | 120 | 0.22754 | 9.51 | hexagonal | 6/mmm | -62m | no | yes | 2 |  | 3 | Er-Fe-Sb | intermetallic | Fe2P family | no | complete structure determined | Magnetic structure of the Zr6CoAs2-type Er6TX2 compounds (T= Mn, Fe, Co and X= Sb, Bi) | 2005 | 2008-07-01 | 1012555
Dy6FeSb2 | Dy6FeSb2 | K2UF6,hP9,189 | P-62m | 189 | 189,gfda | 0.81449 | 0.81449 | 0.41641 | 90 | 90 | 120 | 0.23923 | 8.85 | hexagonal | 6/mmm | -62m | no | yes |  |  | 3 | Dy-Fe-Sb | intermetallic | Fe2P family | no | complete structure determined | Crystal structure and magnetic properties of the compound FeDy6Sb2 | 2007 | 2010-07-01 | 1714629
Er6FeSb2 | Er6FeSb2 | K2UF6,hP9,189 | P-62m | 189 | 189,gfda | 0.8055 | 0.8055 | 0.41332 | 90 | 90 | 120 | 0.23225 | 9.32 | hexagonal | 6/mmm | -62m | no | yes | 300 |  | 3 | Er-Fe-Sb | intermetallic | Fe2P family | no | complete structure determined | Magnetic structure of the Zr6CoAs2-type Er6TX2 compounds (T= Mn, Fe, Co and X= Sb, Bi) | 2005 | 2008-07-01 | 1012554
Bi2FeGd6 | Gd6FeBi2 | K2UF6,hP9,189 | P-62m | 189 | 189,gfda | 0.8337 | 0.8337 | 0.4229 | 90 | 90 | 120 | 0.25456 | 9.25 | hexagonal | 6/mmm | -62m | no | yes | 150 |  | 3 | Bi-Fe-Gd | intermetallic | Fe2P family | no | complete structure determined | Structural analysis of Gd6FeBi2 from single-crystal X-ray diffraction methods and electronic structure calculations | 2019 | 2021-07-01 | 1149299

## Er12Fe2In3
Formula | Formula (phase) | Entry prototype | SGR symbol (std.) | SGR no. (std.) | Wyckoff seq. | a [nm] | b [nm] | c [nm] | alpha [°] | beta [°] | gamma [°] | V (publ.) [nm…] | Density (calc.) [Mg m‰…] | Crystal system (std.) | Laue class | Crystal class | Inv. center | Polar axis | Temperature [K] | Pressure [GPa] | Elem.cnt. | Chem. system | Compound class | Structure class | Calc. struct. | Level struct. studies | Title | Year | First release date | Entry
Fe2In3Lu12 | Lu12Fe2In3 | Er12Fe2In3,tI34,139 | I4/mmm | 139 | 139,nheca | 0.9521 | 0.9521 | 0.946 | 90 | 90 | 90 | 0.85754 | 9.9 | tetragonal | 4/mmm | 4/mmm | yes | no |  |  | 3 | Fe-In-Lu | intermetallic |  | no | complete structure determined | Fe2 pairs as structural units in the indides RE12Fe2In3 (RE= Ho, Er, Tm, Lu) | 2007 | 2010-07-01 | 1623231
Fe2Ho12In3 | Ho12Fe2In3 | Er12Fe2In3,tI34,139 | I4/mmm | 139 | 139,nheca | 0.9633 | 0.9633 | 0.9685 | 90 | 90 | 90 | 0.89872 | 9 | tetragonal | 4/mmm | 4/mmm | yes | no |  |  | 3 | Fe-Ho-In | intermetallic |  | no | complete structure determined | Fe2 pairs as structural units in the indides RE12Fe2In3 (RE= Ho, Er, Tm, Lu) | 2007 | 2010-07-01 | 1623229
Er12Fe2In3 | Er12Fe2In3 | Er12Fe2In3,tI34,139 | I4/mmm | 139 | 139,nheca | 0.9588 | 0.9588 | 0.9578 | 90 | 90 | 90 | 0.8805 | 9.29 | tetragonal | 4/mmm | 4/mmm | yes | no |  |  | 3 | Er-Fe-In | intermetallic |  | no | complete structure determined | Fe2 pairs as structural units in the indides RE12Fe2In3 (RE= Ho, Er, Tm, Lu) | 2007 | 2010-07-01 | 1623228
Er12Fe2In3 | Er12Fe2In3 | Er12Fe2In3,tI34,139 | I4/mmm | 139 | 139,nheca | 0.9602 | 0.9602 | 0.9594 | 90 | 90 | 90 | 0.88455 | 9.25 | tetragonal | 4/mmm | 4/mmm | yes | no |  |  | 3 | Er-Fe-In | intermetallic |  | no | complete structure determined | Er12Fe2In3 - a new ternary indide of the homological series R3(x+y)M2xXy | 2005 | 2013-07-01 | 1212525
Fe2In3Tm12 | Tm12Fe2In3 | Er12Fe2In3,tI34,139 | I4/mmm | 139 | 139,nheca | 0.9564 | 0.9564 | 0.9523 | 90 | 90 | 90 | 0.87107 | 9.47 | tetragonal | 4/mmm | 4/mmm | yes | no |  |  | 3 | Fe-In-Tm | intermetallic |  | no | complete structure determined | Fe2 pairs as structural units in the indides RE12Fe2In3 (RE= Ho, Er, Tm, Lu) | 2007 | 2010-07-01 | 1623230

## Er5Co0.65Al1.35
Formula | Formula (phase) | Entry prototype | SGR symbol (std.) | SGR no. (std.) | Wyckoff seq. | a [nm] | b [nm] | c [nm] | alpha [°] | beta [°] | gamma [°] | V (publ.) [nm…] | Density (calc.) [Mg m‰…] | Crystal system (std.) | Laue class | Crystal class | Inv. center | Polar axis | Temperature [K] | Pressure [GPa] | Elem.cnt. | Chem. system | Compound class | Structure class | Calc. struct. | Level struct. studies | Title | Year | First release date | Entry
Al1.35Co0.65Er5 | Er5Co0.65Al1.35 | Er5Co0.65Al1.35,hP38,194 | P63/mmc | 194 | 194,kh3eda | 0.93622 | 0.93622 | 0.93963 | 90 | 90 | 120 | 0.71325 | 8.48 | hexagonal | 6/mmm | 6/mmm | yes | no |  |  | 3 | Al-Co-Er | intermetallic |  | no | complete structure determined | Crystallographic and magnetic descriptions of a novel erbium rich aluminide: Er10Co1+xAl3-x (x= 0.30) | 2015 | 2017-07-01 | 1832893

## Tb6FeBi2
Formula | Formula (phase) | Entry prototype | SGR symbol (std.) | SGR no. (std.) | Wyckoff seq. | a [nm] | b [nm] | c [nm] | alpha [°] | beta [°] | gamma [°] | V (publ.) [nm…] | Density (calc.) [Mg m‰…] | Crystal system (std.) | Laue class | Crystal class | Inv. center | Polar axis | Temperature [K] | Pressure [GPa] | Elem.cnt. | Chem. system | Compound class | Structure class | Calc. struct. | Level struct. studies | Title | Year | First release date | Entry
Bi2FeTb6 | Tb6FeBi2 lt | Tb6FeBi2,mP9,6 | P1m1 | 6 | 6,b5a4 | 0.82312 | 0.4211 | 0.82316 | 90 | 119.566 | 90 | 0.24817 | 9.55 | monoclinic | 2/m | m | no | no | 4 |  | 3 | Bi-Fe-Tb | intermetallic |  | no | complete structure determined | Spin reorientation and magnetoelastic coupling in Tb6Fe1-xCoxBi2 (x= 0, 0.125, 0.25, and 0.375) alloy system | 2014 | 2016-07-01 | 1830917

## All
Formula | Formula (phase) | Entry prototype | SGR symbol (std.) | SGR no. (std.) | Wyckoff seq. | a [nm] | b [nm] | c [nm] | alpha [°] | beta [°] | gamma [°] | V (publ.) [nm…] | Density (calc.) [Mg m‰…] | Crystal system (std.) | Laue class | Crystal class | Inv. center | Polar axis | Temperature [K] | Pressure [GPa] | Elem.cnt. | Chem. system | Compound class | Structure class | Calc. struct. | Level struct. studies | Title | Year | First release date | Entry
Bi2FeTb6 | Tb6FeBi2 lt | Tb6FeBi2,mP9,6 | P1m1 | 6 | 6,b5a4 | 0.82312 | 0.4211 | 0.82316 | 90 | 119.566 | 90 | 0.24817 | 9.55 | monoclinic | 2/m | m | no | no | 4 |  | 3 | Bi-Fe-Tb | intermetallic |  | no | complete structure determined | Spin reorientation and magnetoelastic coupling in Tb6Fe1-xCoxBi2 (x= 0, 0.125, 0.25, and 0.375) alloy system | 2014 | 2016-07-01 | 1830917
CoGa3Pr8 | Pr8CoGa3 | Pr8CoGa3,hP24,186 | P63mc | 186 | 186,c3b2a | 1.0489 | 1.0489 | 0.691 | 90 | 90 | 120 | 0.65838 | 7.04 | hexagonal | 6/mmm | 6mm | no | yes |  |  | 3 | Co-Ga-Pr | intermetallic | AlB2 family | no | complete structure determined | The crystal structure of the compounds R8Ga3Co (R= Ce, Pr, Nd, Sm, Tb, Dy, Ho, Er, Tm) | 1984 | 2007-07-01 | 1803237
CoGa3Tm8 | Tm8CoGa3 | Pr8CoGa3,hP24,186 | P63mc | 186 | 186,c3b2a | 0.9871 | 0.9871 | 0.6778 | 90 | 90 | 120 | 0.57195 | 9.4 | hexagonal | 6/mmm | 6mm | no | yes |  |  | 3 | Co-Ga-Tm | intermetallic | AlB2 family | no | complete structure determined | The crystal structure of the compounds R8Ga3Co (R= Ce, Pr, Nd, Sm, Tb, Dy, Ho, Er, Tm) | 1984 | 2007-07-01 | 1803238
Ce8CoGa3 | Ce8CoGa3 | Pr8CoGa3,hP24,186 | P63mc | 186 | 186,c3b2a | 1.0663 | 1.0663 | 0.6913 | 90 | 90 | 120 | 0.6807 | 6.78 | hexagonal | 6/mmm | 6mm | no | yes |  |  | 3 | Ce-Co-Ga | intermetallic | AlB2 family | no | cell parameters determined and structure type assigned | The crystal structure of the compounds R8Ga3Co (R= Ce, Pr, Nd, Sm, Tb, Dy, Ho, Er, Tm) | 1984 | 2007-07-01 | 1803239
CoGa3Nd8 | Nd8CoGa3 | Pr8CoGa3,hP24,186 | P63mc | 186 | 186,c3b2a | 1.0477 | 1.0477 | 0.6907 | 90 | 90 | 120 | 0.65659 | 7.19 | hexagonal | 6/mmm | 6mm | no | yes |  |  | 3 | Co-Ga-Nd | intermetallic | AlB2 family | no | cell parameters determined and structure type assigned | The crystal structure of the compounds R8Ga3Co (R= Ce, Pr, Nd, Sm, Tb, Dy, Ho, Er, Tm) | 1984 | 2007-07-01 | 1803240
CoGa3Sm8 | Sm8CoGa3 | Pr8CoGa3,hP24,186 | P63mc | 186 | 186,c3b2a | 1.0241 | 1.0241 | 0.6889 | 90 | 90 | 120 | 0.62571 | 7.81 | hexagonal | 6/mmm | 6mm | no | yes |  |  | 3 | Co-Ga-Sm | intermetallic | AlB2 family | no | cell parameters determined and structure type assigned | The crystal structure of the compounds R8Ga3Co (R= Ce, Pr, Nd, Sm, Tb, Dy, Ho, Er, Tm) | 1984 | 2007-07-01 | 1803241
CoGa3Tb8 | Tb8CoGa3 | Pr8CoGa3,hP24,186 | P63mc | 186 | 186,c3b2a | 1.0065 | 1.0065 | 0.6888 | 90 | 90 | 120 | 0.6043 | 8.46 | hexagonal | 6/mmm | 6mm | no | yes |  |  | 3 | Co-Ga-Tb | intermetallic | AlB2 family | no | cell parameters determined and structure type assigned | The crystal structure of the compounds R8Ga3Co (R= Ce, Pr, Nd, Sm, Tb, Dy, Ho, Er, Tm) | 1984 | 2007-07-01 | 1803242
CoDy8Ga3 | Dy8CoGa3 | Pr8CoGa3,hP24,186 | P63mc | 186 | 186,c3b2a | 1.0014 | 1.0014 | 0.6871 | 90 | 90 | 120 | 0.59671 | 8.73 | hexagonal | 6/mmm | 6mm | no | yes |  |  | 3 | Co-Dy-Ga | intermetallic | AlB2 family | no | cell parameters determined and structure type assigned | The crystal structure of the compounds R8Ga3Co (R= Ce, Pr, Nd, Sm, Tb, Dy, Ho, Er, Tm) | 1984 | 2007-07-01 | 1803243
CoGa3Ho8 | Ho8CoGa3 | Pr8CoGa3,hP24,186 | P63mc | 186 | 186,c3b2a | 0.9969 | 0.9969 | 0.6841 | 90 | 90 | 120 | 0.58878 | 8.95 | hexagonal | 6/mmm | 6mm | no | yes |  |  | 3 | Co-Ga-Ho | intermetallic | AlB2 family | no | cell parameters determined and structure type assigned | The crystal structure of the compounds R8Ga3Co (R= Ce, Pr, Nd, Sm, Tb, Dy, Ho, Er, Tm) | 1984 | 2007-07-01 | 1803244
CoEr8Ga3 | Er8CoGa3 | Pr8CoGa3,hP24,186 | P63mc | 186 | 186,c3b2a | 0.9918 | 0.9918 | 0.6813 | 90 | 90 | 120 | 0.58039 | 9.19 | hexagonal | 6/mmm | 6mm | no | yes |  |  | 3 | Co-Er-Ga | intermetallic | AlB2 family | no | cell parameters determined and structure type assigned | The crystal structure of the compounds R8Ga3Co (R= Ce, Pr, Nd, Sm, Tb, Dy, Ho, Er, Tm) | 1984 | 2007-07-01 | 1803245
CoEr8In3 | Er8CoIn3 | Pr8CoGa3,hP24,186 | P63mc | 186 | 186,c3b2a | 1.02374 | 1.02374 | 0.68759 | 90 | 90 | 120 | 0.62408 | 9.27 | hexagonal | 6/mmm | 6mm | no | yes |  |  | 3 | Co-Er-In | intermetallic | AlB2 family | no | complete structure determined | Phase equilibria in the Er-Co-In system and crystal structure of Er8CoIn3 compound | 2013 | 2015-07-01 | 1234747
CoGa3Sm8 | Sm8CoGa3 | Pr8CoGa3,hP24,186 | P63mc | 186 | 186,c3b2a | 1.0241 | 1.0241 | 0.6899 | 90 | 90 | 120 | 0.62662 | 7.8 | hexagonal | 6/mmm | 6mm | no | yes |  |  | 3 | Co-Ga-Sm | intermetallic | AlB2 family | no | cell parameters determined and structure type assigned | Isothermal sections of the Sm-Co-Ga phase diagram | 1989 | 2007-07-01 | 1709235
CoIn3Tm8 | Tm8CoIn3 | Pr8CoGa3,hP24,186 | P63mc | 186 | 186,c3b2a | 1.01863 | 1.01863 | 0.68461 | 90 | 90 | 120 | 0.61519 | 9.47 | hexagonal | 6/mmm | 6mm | no | yes |  |  | 3 | Co-In-Tm | intermetallic | AlB2 family | no | complete structure determined | Rare-earth rich indides RE8CoIn3 (RE= Y, Dy-Tm, Lu) | 2013 | 2015-07-01 | 1231815
CoHo8In3 | Ho8CoIn3 | Pr8CoGa3,hP24,186 | P63mc | 186 | 186,c3b2a | 1.02856 | 1.02856 | 0.6903 | 90 | 90 | 120 | 0.63245 | 9.05 | hexagonal | 6/mmm | 6mm | no | yes |  |  | 3 | Co-Ho-In | intermetallic | AlB2 family | no | complete structure determined | Rare-earth rich indides RE8CoIn3 (RE= Y, Dy-Tm, Lu) | 2013 | 2015-07-01 | 1231814
CoDy8In3 | Dy8CoIn3 | Pr8CoGa3,hP24,186 | P63mc | 186 | 186,c3b2a | 1.0337 | 1.0337 | 0.69247 | 90 | 90 | 120 | 0.6408 | 8.83 | hexagonal | 6/mmm | 6mm | no | yes |  |  | 3 | Co-Dy-In | intermetallic | AlB2 family | no | complete structure determined | Rare-earth rich indides RE8CoIn3 (RE= Y, Dy-Tm, Lu) | 2013 | 2015-07-01 | 1231813
CoIn3Y8 | Y8CoIn3 | Pr8CoGa3,hP24,186 | P63mc | 186 | 186,c3b2a | 1.03678 | 1.03678 | 0.70069 | 90 | 90 | 120 | 0.65227 | 5.68 | hexagonal | 6/mmm | 6mm | no | yes |  |  | 3 | Co-In-Y | intermetallic | AlB2 family | no | complete structure determined | Rare-earth rich indides RE8CoIn3 (RE= Y, Dy-Tm, Lu) | 2013 | 2015-07-01 | 1231812
CoIn3Y8 | Y8CoIn3 | Pr8CoGa3,hP24,186 | P63mc | 186 | 186,c3b2a | 1.03678 | 1.03678 | 0.70069 | 90 | 90 | 120 | 0.65227 | 5.68 | hexagonal | 6/mmm | 6mm | no | yes |  |  | 3 | Co-In-Y | intermetallic | AlB2 family | no | complete structure determined | The crystal structure of new ternary rare-earth rich indides RE8CoIn3 | 2013 | 2015-07-01 | 1140823
CoDy8In3 | Dy8CoIn3 | Pr8CoGa3,hP24,186 | P63mc | 186 | 186,c3b2a | 1.0337 | 1.0337 | 0.69246 | 90 | 90 | 120 | 0.64079 | 8.83 | hexagonal | 6/mmm | 6mm | no | yes |  |  | 3 | Co-Dy-In | intermetallic | AlB2 family | no | cell parameters determined and structure type assigned | The crystal structure of new ternary rare-earth rich indides RE8CoIn3 | 2013 | 2015-07-01 | 1140824
CoHo8In3 | Ho8CoIn3 | Pr8CoGa3,hP24,186 | P63mc | 186 | 186,c3b2a | 1.02856 | 1.02856 | 0.6903 | 90 | 90 | 120 | 0.63245 | 9.05 | hexagonal | 6/mmm | 6mm | no | yes |  |  | 3 | Co-Ho-In | intermetallic | AlB2 family | no | cell parameters determined and structure type assigned | The crystal structure of new ternary rare-earth rich indides RE8CoIn3 | 2013 | 2015-07-01 | 1140825
CoEr8In3 | Er8CoIn3 | Pr8CoGa3,hP24,186 | P63mc | 186 | 186,c3b2a | 1.02374 | 1.02374 | 0.68759 | 90 | 90 | 120 | 0.62408 | 9.27 | hexagonal | 6/mmm | 6mm | no | yes |  |  | 3 | Co-Er-In | intermetallic | AlB2 family | no | cell parameters determined and structure type assigned | The crystal structure of new ternary rare-earth rich indides RE8CoIn3 | 2013 | 2015-07-01 | 1140826
CoIn3Tm8 | Tm8CoIn3 | Pr8CoGa3,hP24,186 | P63mc | 186 | 186,c3b2a | 1.01863 | 1.01863 | 0.68461 | 90 | 90 | 120 | 0.61519 | 9.47 | hexagonal | 6/mmm | 6mm | no | yes |  |  | 3 | Co-In-Tm | intermetallic | AlB2 family | no | cell parameters determined and structure type assigned | The crystal structure of new ternary rare-earth rich indides RE8CoIn3 | 2013 | 2015-07-01 | 1140827
CoIn3Lu8 | Lu8CoIn3 | Pr8CoGa3,hP24,186 | P63mc | 186 | 186,c3b2a | 1.01168 | 1.01168 | 0.67977 | 90 | 90 | 120 | 0.60253 | 9.94 | hexagonal | 6/mmm | 6mm | no | yes |  |  | 3 | Co-In-Lu | intermetallic | AlB2 family | no | cell parameters determined and structure type assigned | The crystal structure of new ternary rare-earth rich indides RE8CoIn3 | 2013 | 2015-07-01 | 1140828
CoIn3Lu8 | Lu8CoIn3 | Pr8CoGa3,hP24,186 | P63mc | 186 | 186,c3b2a | 1.01168 | 1.01168 | 0.67977 | 90 | 90 | 120 | 0.60253 | 9.94 | hexagonal | 6/mmm | 6mm | no | yes |  |  | 3 | Co-In-Lu | intermetallic | AlB2 family | no | complete structure determined | Rare-earth rich indides RE8CoIn3 (RE= Y, Dy-Tm, Lu) | 2013 | 2015-07-01 | 1231816
Co1.33Ga2.67Sc8 | Sc8Co1.33Ga2.67 | Pr8CoGa3,hP24,186 | P63mc | 186 | 186,c3b2a | 0.94009 | 0.94009 | 0.63117 | 90 | 90 | 120 | 0.48308 | 4.29 | hexagonal | 6/mmm | 6mm | no | yes |  |  | 3 | Co-Ga-Sc | intermetallic | AlB2 family | no | complete structure determined | Phase relations, structure, properties and DFT study of compounds in the Sc-rich part of the systems Sc-{Mn,Fe,Co,Ni}-Ga | 2022 |  | 1650289
CoGa3Ho8 | Ho8CoGa3 | Pr8CoGa3,hP24,186 | P63mc | 186 | 186,c3b2a | 0.9969 | 0.9969 | 0.6841 | 90 | 90 | 120 | 0.58878 | 8.95 | hexagonal | 6/mmm | 6mm | no | yes |  |  | 3 | Co-Ga-Ho | intermetallic | AlB2 family | no | cell parameters determined and structure type assigned | Interaction of the components in the system Ho-Ga-Co at 873 K | 1985 | 2007-07-01 | 1005955
FeHo6Sb2 | Ho6FeSb2 | K2UF6,hP9,189 | P-62m | 189 | 189,gfda | 0.8036 | 0.8036 | 0.412 | 90 | 90 | 120 | 0.23041 | 9.29 | hexagonal | 6/mmm | -62m | no | yes | 43 |  | 3 | Fe-Ho-Sb | intermetallic | Fe2P family | no | complete structure determined | Magnetic structures of Zr6CoAs2-type Ho6FeSb2, Ho6CoBi2, Ho6FeBi2 and Ho6MnBi2 compounds | 2005 | 2008-07-01 | 1907702
FeHo6Sb2 | Ho6FeSb2 | K2UF6,hP9,189 | P-62m | 189 | 189,gfda | 0.8034 | 0.8034 | 0.4119 | 90 | 90 | 120 | 0.23024 | 9.3 | hexagonal | 6/mmm | -62m | no | yes | 54 |  | 3 | Fe-Ho-Sb | intermetallic | Fe2P family | no | complete structure determined | Magnetic structures of Zr6CoAs2-type Ho6FeSb2, Ho6CoBi2, Ho6FeBi2 and Ho6MnBi2 compounds | 2005 | 2008-07-01 | 1907701
FeHo6Sb2 | Ho6FeSb2 | K2UF6,hP9,189 | P-62m | 189 | 189,gfda | 0.80929 | 0.80929 | 0.41461 | 90 | 90 | 120 | 0.23517 | 9.1 | hexagonal | 6/mmm | -62m | no | yes | 300 |  | 3 | Fe-Ho-Sb | intermetallic | Fe2P family | no | complete structure determined | Magnetic structures of Zr6CoAs2-type Ho6FeSb2, Ho6CoBi2, Ho6FeBi2 and Ho6MnBi2 compounds | 2005 | 2008-07-01 | 1907700
Bi2FeHo6 | Ho6FeBi2 | K2UF6,hP9,189 | P-62m | 189 | 189,gfda | 0.8147 | 0.8147 | 0.4143 | 90 | 90 | 120 | 0.23814 | 10.2 | hexagonal | 6/mmm | -62m | no | yes | 2 |  | 3 | Bi-Fe-Ho | intermetallic | Fe2P family | no | complete structure determined | Magnetic structures of Zr6CoAs2-type Ho6FeSb2, Ho6CoBi2, Ho6FeBi2 and Ho6MnBi2 compounds | 2005 | 2008-07-01 | 1907699
Bi2FeHo6 | Ho6FeBi2 | K2UF6,hP9,189 | P-62m | 189 | 189,gfda | 0.8149 | 0.8149 | 0.4144 | 90 | 90 | 120 | 0.23832 | 10.2 | hexagonal | 6/mmm | -62m | no | yes | 13 |  | 3 | Bi-Fe-Ho | intermetallic | Fe2P family | no | complete structure determined | Magnetic structures of Zr6CoAs2-type Ho6FeSb2, Ho6CoBi2, Ho6FeBi2 and Ho6MnBi2 compounds | 2005 | 2008-07-01 | 1907698
Bi2FeHo6 | Ho6FeBi2 | K2UF6,hP9,189 | P-62m | 189 | 189,gfda | 0.8148 | 0.8148 | 0.4142 | 90 | 90 | 120 | 0.23815 | 10.2 | hexagonal | 6/mmm | -62m | no | yes | 24 |  | 3 | Bi-Fe-Ho | intermetallic | Fe2P family | no | complete structure determined | Magnetic structures of Zr6CoAs2-type Ho6FeSb2, Ho6CoBi2, Ho6FeBi2 and Ho6MnBi2 compounds | 2005 | 2008-07-01 | 1907697
Bi2FeHo6 | Ho6FeBi2 | K2UF6,hP9,189 | P-62m | 189 | 189,gfda | 0.8169 | 0.8169 | 0.4144 | 90 | 90 | 120 | 0.23949 | 10.15 | hexagonal | 6/mmm | -62m | no | yes | 290 |  | 3 | Bi-Fe-Ho | intermetallic | Fe2P family | no | complete structure determined | Magnetic structures of Zr6CoAs2-type Ho6FeSb2, Ho6CoBi2, Ho6FeBi2 and Ho6MnBi2 compounds | 2005 | 2008-07-01 | 1907696
Bi2FeHo6 | Ho6FeBi2 | K2UF6,hP9,189 | P-62m | 189 | 189,gfda | 0.8197 | 0.8197 | 0.41663 | 90 | 90 | 120 | 0.24243 | 10.02 | hexagonal | 6/mmm | -62m | no | yes | 300 |  | 3 | Bi-Fe-Ho | intermetallic | Fe2P family | no | complete structure determined | Magnetic structures of Zr6CoAs2-type Ho6FeSb2, Ho6CoBi2, Ho6FeBi2 and Ho6MnBi2 compounds | 2005 | 2008-07-01 | 1907695
Bi2CoHo6 | Ho6CoBi2 | K2UF6,hP9,189 | P-62m | 189 | 189,gfda | 0.8189 | 0.8189 | 0.4079 | 90 | 90 | 120 | 0.23689 | 10.28 | hexagonal | 6/mmm | -62m | no | yes | 2 |  | 3 | Bi-Co-Ho | intermetallic | Fe2P family | no | complete structure determined | Magnetic structures of Zr6CoAs2-type Ho6FeSb2, Ho6CoBi2, Ho6FeBi2 and Ho6MnBi2 compounds | 2005 | 2008-07-01 | 1907694
Bi2CoHo6 | Ho6CoBi2 | K2UF6,hP9,189 | P-62m | 189 | 189,gfda | 0.8193 | 0.8193 | 0.4078 | 90 | 90 | 120 | 0.23706 | 10.27 | hexagonal | 6/mmm | -62m | no | yes | 26 |  | 3 | Bi-Co-Ho | intermetallic | Fe2P family | no | complete structure determined | Magnetic structures of Zr6CoAs2-type Ho6FeSb2, Ho6CoBi2, Ho6FeBi2 and Ho6MnBi2 compounds | 2005 | 2008-07-01 | 1907693
Bi2CoHo6 | Ho6CoBi2 | K2UF6,hP9,189 | P-62m | 189 | 189,gfda | 0.8242 | 0.8242 | 0.40952 | 90 | 90 | 120 | 0.24092 | 10.11 | hexagonal | 6/mmm | -62m | no | yes | 300 |  | 3 | Bi-Co-Ho | intermetallic | Fe2P family | no | complete structure determined | Magnetic structures of Zr6CoAs2-type Ho6FeSb2, Ho6CoBi2, Ho6FeBi2 and Ho6MnBi2 compounds | 2005 | 2008-07-01 | 1907692
Bi2FeTb6 | Tb6FeBi2 rt | K2UF6,hP9,189 | P-62m | 189 | 189,gfda | 0.82892 | 0.82892 | 0.42058 | 90 | 90 | 120 | 0.25027 | 9.47 | hexagonal | 6/mmm | -62m | no | yes |  |  | 3 | Bi-Fe-Tb | intermetallic | Fe2P family | no | cell parameters determined and structure type assigned | Spin reorientation and magnetoelastic coupling in Tb6Fe1-xCoxBi2 (x= 0, 0.125, 0.25, and 0.375) alloy system | 2014 | 2016-07-01 | 1830921
FeHo6Sb2 | Ho6FeSb2 | K2UF6,hP9,189 | P-62m | 189 | 189,gfda | 0.8035 | 0.8035 | 0.4118 | 90 | 90 | 120 | 0.23024 | 9.3 | hexagonal | 6/mmm | -62m | no | yes | 35 |  | 3 | Fe-Ho-Sb | intermetallic | Fe2P family | no | complete structure determined | Magnetic structures of Zr6CoAs2-type Ho6FeSb2, Ho6CoBi2, Ho6FeBi2 and Ho6MnBi2 compounds | 2005 | 2008-07-01 | 1907703
Er6FeSb2 | Er6FeSb2 | K2UF6,hP9,189 | P-62m | 189 | 189,gfda | 0.8091 | 0.8091 | 0.4125 | 90 | 90 | 120 | 0.23386 | 9.25 | hexagonal | 6/mmm | -62m | no | yes |  |  | 3 | Er-Fe-Sb | intermetallic | Fe2P family | no | cell parameters determined and structure type assigned | The isothermal section of the Er-Fe-Sb ternary system at 773 K | 2006 | 2011-07-01 | 1820354
Bi2FeLu6 | Lu6FeBi2 | K2UF6,hP9,189 | P-62m | 189 | 189,gfda | 0.8059 | 0.8059 | 0.4116 | 90 | 90 | 120 | 0.23151 | 10.93 | hexagonal | 6/mmm | -62m | no | yes |  |  | 3 | Bi-Fe-Lu | intermetallic | Fe2P family | no | complete structure determined | New Zr6CoAs2-type R6FeBi2 (R= Y, Lu, Gd-Dy, Er, Tm) compounds | 2003 | 2007-07-01 | 1810253
Bi2FeY6 | Y6FeBi2 | K2UF6,hP9,189 | P-62m | 189 | 189,gfda | 0.8265 | 0.8265 | 0.4214 | 90 | 90 | 120 | 0.24929 | 6.71 | hexagonal | 6/mmm | -62m | no | yes |  |  | 3 | Bi-Fe-Y | intermetallic | Fe2P family | no | complete structure determined | New Zr6CoAs2-type R6FeBi2 (R= Y, Lu, Gd-Dy, Er, Tm) compounds | 2003 | 2007-07-01 | 1810252
Bi2FeTm6 | Tm6FeBi2 | K2UF6,hP9,189 | P-62m | 189 | 189,gfda | 0.8112 | 0.8112 | 0.4135 | 90 | 90 | 120 | 0.23565 | 10.48 | hexagonal | 6/mmm | -62m | no | yes |  |  | 3 | Bi-Fe-Tm | intermetallic | Fe2P family | no | complete structure determined | New Zr6CoAs2-type R6FeBi2 (R= Y, Lu, Gd-Dy, Er, Tm) compounds | 2003 | 2007-07-01 | 1810251
Bi2Er6Fe | Er6FeBi2 | K2UF6,hP9,189 | P-62m | 189 | 189,gfda | 0.8161 | 0.8161 | 0.4153 | 90 | 90 | 120 | 0.23954 | 10.24 | hexagonal | 6/mmm | -62m | no | yes |  |  | 3 | Bi-Er-Fe | intermetallic | Fe2P family | no | complete structure determined | New Zr6CoAs2-type R6FeBi2 (R= Y, Lu, Gd-Dy, Er, Tm) compounds | 2003 | 2007-07-01 | 1810250
Bi2Dy6Fe | Dy6FeBi2 | K2UF6,hP9,189 | P-62m | 189 | 189,gfda | 0.8229 | 0.8229 | 0.4173 | 90 | 90 | 120 | 0.24472 | 9.83 | hexagonal | 6/mmm | -62m | no | yes |  |  | 3 | Bi-Dy-Fe | intermetallic | Fe2P family | no | complete structure determined | New Zr6CoAs2-type R6FeBi2 (R= Y, Lu, Gd-Dy, Er, Tm) compounds | 2003 | 2007-07-01 | 1810249
Bi2FeTb6 | Tb6FeBi2 rt | K2UF6,hP9,189 | P-62m | 189 | 189,gfda | 0.8281 | 0.8281 | 0.4194 | 90 | 90 | 120 | 0.24907 | 9.52 | hexagonal | 6/mmm | -62m | no | yes |  |  | 3 | Bi-Fe-Tb | intermetallic | Fe2P family | no | complete structure determined | New Zr6CoAs2-type R6FeBi2 (R= Y, Lu, Gd-Dy, Er, Tm) compounds | 2003 | 2007-07-01 | 1810248
Bi2FeGd6 | Gd6FeBi2 | K2UF6,hP9,189 | P-62m | 189 | 189,gfda | 0.8343 | 0.8343 | 0.4227 | 90 | 90 | 120 | 0.2548 | 9.24 | hexagonal | 6/mmm | -62m | no | yes |  |  | 3 | Bi-Fe-Gd | intermetallic | Fe2P family | no | complete structure determined | New Zr6CoAs2-type R6FeBi2 (R= Y, Lu, Gd-Dy, Er, Tm) compounds | 2003 | 2007-07-01 | 1810247
Bi2FeHo6 | Ho6FeBi2 | K2UF6,hP9,189 | P-62m | 189 | 189,gfda | 0.8213 | 0.8213 | 0.416 | 90 | 90 | 120 | 0.24301 | 10 | hexagonal | 6/mmm | -62m | no | yes |  |  | 3 | Bi-Fe-Ho | intermetallic | Fe2P family | no | complete structure determined | New Zr6CoAs2-type R6FeSb2 (R= Sc, Y, Lu, Dy, Ho, Tm) and Ho6FeBi2 compounds | 2003 | 2007-07-01 | 1810199
FeSb2Tm6 | Tm6FeSb2 | K2UF6,hP9,189 | P-62m | 189 | 189,gfda | 0.7997 | 0.7997 | 0.4114 | 90 | 90 | 120 | 0.22785 | 9.57 | hexagonal | 6/mmm | -62m | no | yes |  |  | 3 | Fe-Sb-Tm | intermetallic | Fe2P family | no | complete structure determined | New Zr6CoAs2-type R6FeSb2 (R= Sc, Y, Lu, Dy, Ho, Tm) and Ho6FeBi2 compounds | 2003 | 2007-07-01 | 1810198
FeHo6Sb2 | Ho6FeSb2 | K2UF6,hP9,189 | P-62m | 189 | 189,gfda | 0.8036 | 0.8036 | 0.41197 | 90 | 90 | 120 | 0.2304 | 9.29 | hexagonal | 6/mmm | -62m | no | yes | 2 |  | 3 | Fe-Ho-Sb | intermetallic | Fe2P family | no | complete structure determined | Magnetic structures of Zr6CoAs2-type Ho6FeSb2, Ho6CoBi2, Ho6FeBi2 and Ho6MnBi2 compounds | 2005 | 2008-07-01 | 1907704
Bi2FeGd6 | Gd6FeBi2 | K2UF6,hP9,189 | P-62m | 189 | 189,gfda | 0.83518 | 0.83518 | 0.42368 | 90 | 90 | 120 | 0.25593 | 9.2 | hexagonal | 6/mmm | -62m | no | yes | 120 |  | 3 | Bi-Fe-Gd | intermetallic | Fe2P family | no | complete structure determined | Tunable magnetic exchange between rare-earth metal 5d and iron 3d states: A case study of the multiple magnetic transitions in Gd6FeBi2 and the solid solutions Dy6-xGdxFeBi2 (1 <= x <= 5) with Curie temperatures in therange 120-350 K | 2020 | 2022-07-01 | 1150158
Bi2FeGd6 | Gd6FeBi2 | K2UF6,hP9,189 | P-62m | 189 | 189,gfda | 0.83343 | 0.83343 | 0.42279 | 90 | 90 | 120 | 0.25433 | 9.25 | hexagonal | 6/mmm | -62m | no | yes | 135 |  | 3 | Bi-Fe-Gd | intermetallic | Fe2P family | no | complete structure determined | Tunable magnetic exchange between rare-earth metal 5d and iron 3d states: A case study of the multiple magnetic transitions in Gd6FeBi2 and the solid solutions Dy6-xGdxFeBi2 (1 <= x <= 5) with Curie temperatures in therange 120-350 K | 2020 | 2022-07-01 | 1150159
Bi2FeGd6 | Gd6FeBi2 | K2UF6,hP9,189 | P-62m | 189 | 189,gfda | 0.8337 | 0.8337 | 0.4229 | 90 | 90 | 120 | 0.25456 | 9.25 | hexagonal | 6/mmm | -62m | no | yes | 150 |  | 3 | Bi-Fe-Gd | intermetallic | Fe2P family | no | complete structure determined | Tunable magnetic exchange between rare-earth metal 5d and iron 3d states: A case study of the multiple magnetic transitions in Gd6FeBi2 and the solid solutions Dy6-xGdxFeBi2 (1 <= x <= 5) with Curie temperatures in therange 120-350 K | 2020 | 2022-07-01 | 1150160
Bi2FeGd6 | Gd6FeBi2 | K2UF6,hP9,189 | P-62m | 189 | 189,gfda | 0.83512 | 0.83512 | 0.42356 | 90 | 90 | 120 | 0.25583 | 9.2 | hexagonal | 6/mmm | -62m | no | yes | 170 |  | 3 | Bi-Fe-Gd | intermetallic | Fe2P family | no | complete structure determined | Tunable magnetic exchange between rare-earth metal 5d and iron 3d states: A case study of the multiple magnetic transitions in Gd6FeBi2 and the solid solutions Dy6-xGdxFeBi2 (1 <= x <= 5) with Curie temperatures in therange 120-350 K | 2020 | 2022-07-01 | 1150161
Bi2FeGd6 | Gd6FeBi2 | K2UF6,hP9,189 | P-62m | 189 | 189,gfda | 0.83486 | 0.83486 | 0.42342 | 90 | 90 | 120 | 0.25558 | 9.21 | hexagonal | 6/mmm | -62m | no | yes | 190 |  | 3 | Bi-Fe-Gd | intermetallic | Fe2P family | no | complete structure determined | Tunable magnetic exchange between rare-earth metal 5d and iron 3d states: A case study of the multiple magnetic transitions in Gd6FeBi2 and the solid solutions Dy6-xGdxFeBi2 (1 <= x <= 5) with Curie temperatures in therange 120-350 K | 2020 | 2022-07-01 | 1150162
Bi2FeGd6 | Gd6FeBi2 | K2UF6,hP9,189 | P-62m | 189 | 189,gfda | 0.83609 | 0.83609 | 0.42387 | 90 | 90 | 120 | 0.25661 | 9.17 | hexagonal | 6/mmm | -62m | no | yes | 210 |  | 3 | Bi-Fe-Gd | intermetallic | Fe2P family | no | complete structure determined | Tunable magnetic exchange between rare-earth metal 5d and iron 3d states: A case study of the multiple magnetic transitions in Gd6FeBi2 and the solid solutions Dy6-xGdxFeBi2 (1 <= x <= 5) with Curie temperatures in therange 120-350 K | 2020 | 2022-07-01 | 1150163
Bi2FeGd6 | Gd6FeBi2 | K2UF6,hP9,189 | P-62m | 189 | 189,gfda | 0.83512 | 0.83512 | 0.42343 | 90 | 90 | 120 | 0.25575 | 9.2 | hexagonal | 6/mmm | -62m | no | yes | 230 |  | 3 | Bi-Fe-Gd | intermetallic | Fe2P family | no | complete structure determined | Tunable magnetic exchange between rare-earth metal 5d and iron 3d states: A case study of the multiple magnetic transitions in Gd6FeBi2 and the solid solutions Dy6-xGdxFeBi2 (1 <= x <= 5) with Curie temperatures in therange 120-350 K | 2020 | 2022-07-01 | 1150164
Bi2FeGd6 | Gd6FeBi2 | K2UF6,hP9,189 | P-62m | 189 | 189,gfda | 0.83561 | 0.83561 | 0.42354 | 90 | 90 | 120 | 0.25611 | 9.19 | hexagonal | 6/mmm | -62m | no | yes | 250 |  | 3 | Bi-Fe-Gd | intermetallic | Fe2P family | no | complete structure determined | Tunable magnetic exchange between rare-earth metal 5d and iron 3d states: A case study of the multiple magnetic transitions in Gd6FeBi2 and the solid solutions Dy6-xGdxFeBi2 (1 <= x <= 5) with Curie temperatures in therange 120-350 K | 2020 | 2022-07-01 | 1150165
Bi2FeGd6 | Gd6FeBi2 | K2UF6,hP9,189 | P-62m | 189 | 189,gfda | 0.8359 | 0.8359 | 0.4231 | 90 | 90 | 120 | 0.25602 | 9.19 | hexagonal | 6/mmm | -62m | no | yes | 270 |  | 3 | Bi-Fe-Gd | intermetallic | Fe2P family | no | complete structure determined | Tunable magnetic exchange between rare-earth metal 5d and iron 3d states: A case study of the multiple magnetic transitions in Gd6FeBi2 and the solid solutions Dy6-xGdxFeBi2 (1 <= x <= 5) with Curie temperatures in therange 120-350 K | 2020 | 2022-07-01 | 1150166
Bi2FeGd6 | Gd6FeBi2 | K2UF6,hP9,189 | P-62m | 189 | 189,gfda | 0.83663 | 0.83663 | 0.42399 | 90 | 90 | 120 | 0.25701 | 9.16 | hexagonal | 6/mmm | -62m | no | yes | 290 |  | 3 | Bi-Fe-Gd | intermetallic | Fe2P family | no | complete structure determined | Tunable magnetic exchange between rare-earth metal 5d and iron 3d states: A case study of the multiple magnetic transitions in Gd6FeBi2 and the solid solutions Dy6-xGdxFeBi2 (1 <= x <= 5) with Curie temperatures in therange 120-350 K | 2020 | 2022-07-01 | 1150167
Bi2Dy6Fe | Dy6FeBi2 | K2UF6,hP9,189 | P-62m | 189 | 189,gfda | 0.8249 | 0.8249 | 0.41875 | 90 | 90 | 120 | 0.24677 | 9.75 | hexagonal | 6/mmm | -62m | no | yes |  |  | 3 | Bi-Dy-Fe | intermetallic | Fe2P family | no | cell parameters determined and structure type assigned | Tunable magnetic exchange between rare-earth metal 5d and iron 3d states: A case study of the multiple magnetic transitions in Gd6FeBi2 and the solid solutions Dy6-xGdxFeBi2 (1 <= x <= 5) with Curie temperatures in therange 120-350 K | 2020 | 2022-07-01 | 1150168
Er6FeSb2 | Er6FeSb2 | K2UF6,hP9,189 | P-62m | 189 | 189,gfda | 0.8045 | 0.8045 | 0.4126 | 90 | 90 | 120 | 0.23127 | 9.36 | hexagonal | 6/mmm | -62m | no | yes |  |  | 3 | Er-Fe-Sb | intermetallic | Fe2P family | no | cell parameters determined and structure type assigned | Er-Fe-Sb system at 1170 K | 2004 | 2007-07-01 | 1200302
FeHo6Sb2 | Ho6FeSb2 | K2UF6,hP9,189 | P-62m | 189 | 189,gfda | 0.8085 | 0.8085 | 0.414 | 90 | 90 | 120 | 0.23436 | 9.13 | hexagonal | 6/mmm | -62m | no | yes |  |  | 3 | Fe-Ho-Sb | intermetallic | Fe2P family | no | complete structure determined | New Zr6CoAs2-type R6FeSb2 (R= Sc, Y, Lu, Dy, Ho, Tm) and Ho6FeBi2 compounds | 2003 | 2007-07-01 | 1810197
FeHo6Sb2 | Ho6FeSb2 | K2UF6,hP9,189 | P-62m | 189 | 189,gfda | 0.81403 | 0.81403 | 0.41346 | 90 | 90 | 120 | 0.23727 | 9.02 | hexagonal | 6/mmm | -62m | no | yes |  |  | 3 | Fe-Ho-Sb | intermetallic | Fe2P family | no | complete structure determined | Crystal structure of the new compound FeHo6Sb2 | 2005 | 2008-07-01 | 1907724
Bi2Ho6Rh | Ho6RhBi2 | K2UF6,hP9,189 | P-62m | 189 | 189,gfda | 0.82782 | 0.82782 | 0.41065 | 90 | 90 | 120 | 0.24371 | 10.29 | hexagonal | 6/mmm | -62m | no | yes |  |  | 3 | Bi-Ho-Rh | intermetallic | Fe2P family | no | complete structure determined | New ternary Yb5Sb3-type R5T1-x(Sb,Bi)2+x phases (R= Y, Dy, Ho, T= Co, Ru, Rh, Pd) and their magnetic properties | 2011 | 2013-07-01 | 1227451
Ho6RuSb2 | Ho6RuSb2 | K2UF6,hP9,189 | P-62m | 189 | 189,gfda | 0.81126 | 0.81126 | 0.4143 | 90 | 90 | 120 | 0.23614 | 9.38 | hexagonal | 6/mmm | -62m | no | yes | 300 |  | 3 | Ho-Ru-Sb | intermetallic | Fe2P family | no | complete structure determined | Structural and magnetic properties of Fe2P-type R6TX2 compounds (R= Zr, Dy, Ho, Er, T= Mn, Fe, Co, Cu, Ru, Rh, X= Sb, Bi, Te) | 2011 | 2013-07-01 | 1227501
Bi2Ho6Ru | Ho6RuBi2 | K2UF6,hP9,189 | P-62m | 189 | 189,gfda | 0.8223 | 0.8223 | 0.41647 | 90 | 90 | 120 | 0.24388 | 10.27 | hexagonal | 6/mmm | -62m | no | yes | 300 |  | 3 | Bi-Ho-Ru | intermetallic | Fe2P family | no | complete structure determined | Structural and magnetic properties of Fe2P-type R6TX2 compounds (R= Zr, Dy, Ho, Er, T= Mn, Fe, Co, Cu, Ru, Rh, X= Sb, Bi, Te) | 2011 | 2013-07-01 | 1227502
Bi2FeHo6 | Ho6FeBi2 | K2UF6,hP9,189 | P-62m | 189 | 189,gfda | 0.8197 | 0.8197 | 0.41663 | 90 | 90 | 120 | 0.24243 | 10.02 | hexagonal | 6/mmm | -62m | no | yes | 300 |  | 3 | Bi-Fe-Ho | intermetallic | Fe2P family | no | complete structure determined | Structural and magnetic properties of Fe2P-type R6TX2 compounds (R= Zr, Dy, Ho, Er, T= Mn, Fe, Co, Cu, Ru, Rh, X= Sb, Bi, Te) | 2011 | 2013-07-01 | 1227509
Bi2FeHo6 | Ho6FeBi2 | K2UF6,hP9,189 | P-62m | 189 | 189,gfda | 0.8205 | 0.8205 | 0.4164 | 90 | 90 | 120 | 0.24277 | 10.01 | hexagonal | 6/mmm | -62m | no | yes | 290 |  | 3 | Bi-Fe-Ho | intermetallic | Fe2P family | no | complete structure determined | Structural and magnetic properties of Fe2P-type R6TX2 compounds (R= Zr, Dy, Ho, Er, T= Mn, Fe, Co, Cu, Ru, Rh, X= Sb, Bi, Te) | 2011 | 2013-07-01 | 1227510
Bi2FeHo6 | Ho6FeBi2 | K2UF6,hP9,189 | P-62m | 189 | 189,gfda | 0.8181 | 0.8181 | 0.4158 | 90 | 90 | 120 | 0.24101 | 10.08 | hexagonal | 6/mmm | -62m | no | yes | 32 |  | 3 | Bi-Fe-Ho | intermetallic | Fe2P family | no | complete structure determined | Structural and magnetic properties of Fe2P-type R6TX2 compounds (R= Zr, Dy, Ho, Er, T= Mn, Fe, Co, Cu, Ru, Rh, X= Sb, Bi, Te) | 2011 | 2013-07-01 | 1227511
Bi2FeHo6 | Ho6FeBi2 | K2UF6,hP9,189 | P-62m | 189 | 189,gfda | 0.8179 | 0.8179 | 0.4159 | 90 | 90 | 120 | 0.24095 | 10.09 | hexagonal | 6/mmm | -62m | no | yes | 17 |  | 3 | Bi-Fe-Ho | intermetallic | Fe2P family | no | complete structure determined | Structural and magnetic properties of Fe2P-type R6TX2 compounds (R= Zr, Dy, Ho, Er, T= Mn, Fe, Co, Cu, Ru, Rh, X= Sb, Bi, Te) | 2011 | 2013-07-01 | 1227512
Bi2FeHo6 | Ho6FeBi2 | K2UF6,hP9,189 | P-62m | 189 | 189,gfda | 0.8175 | 0.8175 | 0.41568 | 90 | 90 | 120 | 0.24058 | 10.1 | hexagonal | 6/mmm | -62m | no | yes | 2 |  | 3 | Bi-Fe-Ho | intermetallic | Fe2P family | no | complete structure determined | Structural and magnetic properties of Fe2P-type R6TX2 compounds (R= Zr, Dy, Ho, Er, T= Mn, Fe, Co, Cu, Ru, Rh, X= Sb, Bi, Te) | 2011 | 2013-07-01 | 1227513
Bi2CoHo6 | Ho6CoBi2 | K2UF6,hP9,189 | P-62m | 189 | 189,gfda | 0.8252 | 0.8252 | 0.40974 | 90 | 90 | 120 | 0.24163 | 10.08 | hexagonal | 6/mmm | -62m | no | yes |  |  | 3 | Bi-Co-Ho | intermetallic | Fe2P family | no | complete structure determined | Isothermal section of the Ho-Co-Bi system at 800 °C and new ternary Mo5B2Si-type bismuthides R5Co2Bi (R= Gd, Ho, Dy) | 2008 | 2011-07-01 | 1124355
Bi2FeTb6 | Tb6FeBi2 rt | K2UF6,hP9,189 | P-62m | 189 | 189,gfda | 0.8277 | 0.8277 | 0.4199 | 90 | 90 | 120 | 0.24913 | 9.51 | hexagonal | 6/mmm | -62m | no | yes | 300 |  | 3 | Bi-Fe-Tb | intermetallic | Fe2P family | no | complete structure determined | Magnetic structure of the Zr6CoAs2-type Tb6FeBi2 compound | 2005 | 2008-07-01 | 1907981
Bi2FeTb6 | Tb6FeBi2 rt | K2UF6,hP9,189 | P-62m | 189 | 189,gfda | 0.8283 | 0.8283 | 0.4194 | 90 | 90 | 120 | 0.24919 | 9.51 | hexagonal | 6/mmm | -62m | no | yes | 270 |  | 3 | Bi-Fe-Tb | intermetallic | Fe2P family | no | complete structure determined | Magnetic structure of the Zr6CoAs2-type Tb6FeBi2 compound | 2005 | 2008-07-01 | 1907982
Bi2FeTb6 | Tb6FeBi2 rt | K2UF6,hP9,189 | P-62m | 189 | 189,gfda | 0.8261 | 0.8261 | 0.4187 | 90 | 90 | 120 | 0.24746 | 9.58 | hexagonal | 6/mmm | -62m | no | yes | 70 |  | 3 | Bi-Fe-Tb | intermetallic | Fe2P family | no | complete structure determined | Magnetic structure of the Zr6CoAs2-type Tb6FeBi2 compound | 2005 | 2008-07-01 | 1907983
Bi2FeTb6 | Tb6FeBi2 rt | K2UF6,hP9,189 | P-62m | 189 | 189,gfda | 0.8263 | 0.8263 | 0.4188 | 90 | 90 | 120 | 0.24764 | 9.57 | hexagonal | 6/mmm | -62m | no | yes | 40 |  | 3 | Bi-Fe-Tb | intermetallic | Fe2P family | no | complete structure determined | Magnetic structure of the Zr6CoAs2-type Tb6FeBi2 compound | 2005 | 2008-07-01 | 1907984
Bi2FeTb6 | Tb6FeBi2 rt | K2UF6,hP9,189 | P-62m | 189 | 189,gfda | 0.8259 | 0.8259 | 0.4186 | 90 | 90 | 120 | 0.24728 | 9.59 | hexagonal | 6/mmm | -62m | no | yes | 40 |  | 3 | Bi-Fe-Tb | intermetallic | Fe2P family | no | complete structure determined | Magnetic structure of the Zr6CoAs2-type Tb6FeBi2 compound | 2005 | 2008-07-01 | 1907985
FeSb2Tb6 | Tb6FeSb2 | K2UF6,hP9,189 | P-62m | 189 | 189,gfda | 0.81942 | 0.81942 | 0.41758 | 90 | 90 | 120 | 0.24282 | 8.57 | hexagonal | 6/mmm | -62m | no | yes |  |  | 3 | Fe-Sb-Tb | intermetallic | Fe2P family | no | complete structure determined | Crystal structure and magnetic properties of Tb6FeSb2 | 2006 | 2009-07-01 | 1522203
Dy6FeSb2 | Dy6FeSb2 | K2UF6,hP9,189 | P-62m | 189 | 189,gfda | 0.8138 | 0.8138 | 0.4151 | 90 | 90 | 120 | 0.23808 | 8.89 | hexagonal | 6/mmm | -62m | no | yes |  |  | 3 | Dy-Fe-Sb | intermetallic | Fe2P family | no | complete structure determined | New Zr6CoAs2-type R6FeSb2 (R= Sc, Y, Lu, Dy, Ho, Tm) and Ho6FeBi2 compounds | 2003 | 2007-07-01 | 1810196
FeLu6Sb2 | Lu6FeSb2 | K2UF6,hP9,189 | P-62m | 189 | 189,gfda | 0.7946 | 0.7946 | 0.4093 | 90 | 90 | 120 | 0.2238 | 10.01 | hexagonal | 6/mmm | -62m | no | yes |  |  | 3 | Fe-Lu-Sb | intermetallic | Fe2P family | no | complete structure determined | New Zr6CoAs2-type R6FeSb2 (R= Sc, Y, Lu, Dy, Ho, Tm) and Ho6FeBi2 compounds | 2003 | 2007-07-01 | 1810195
FeSb2Y6 | Y6FeSb2 | K2UF6,hP9,189 | P-62m | 189 | 189,gfda | 0.8158 | 0.8158 | 0.4193 | 90 | 90 | 120 | 0.24167 | 5.72 | hexagonal | 6/mmm | -62m | no | yes |  |  | 3 | Fe-Sb-Y | intermetallic | Fe2P family | no | complete structure determined | New Zr6CoAs2-type R6FeSb2 (R= Sc, Y, Lu, Dy, Ho, Tm) and Ho6FeBi2 compounds | 2003 | 2007-07-01 | 1810194
FeSb2Sc6 | Sc6FeSb2 | K2UF6,hP9,189 | P-62m | 189 | 189,gfda | 0.7587 | 0.7587 | 0.3937 | 90 | 90 | 120 | 0.19626 | 4.82 | hexagonal | 6/mmm | -62m | no | yes |  |  | 3 | Fe-Sb-Sc | intermetallic | Fe2P family | no | complete structure determined | New Zr6CoAs2-type R6FeSb2 (R= Sc, Y, Lu, Dy, Ho, Tm) and Ho6FeBi2 compounds | 2003 | 2007-07-01 | 1810193
Bi2CoTm6 | Tm6CoBi2 | K2UF6,hP9,189 | P-62m | 189 | 189,gfda | 0.8155 | 0.8155 | 0.4066 | 90 | 90 | 120 | 0.23418 | 10.57 | hexagonal | 6/mmm | -62m | no | yes |  |  | 3 | Bi-Co-Tm | intermetallic | Fe2P family | no | complete structure determined | New Zr6CoAs2-type compounds: Y6CoBi2, Ho6CoBi2 and Tm6CoBi2 | 2003 | 2007-07-01 | 1810076
Bi2CoHo6 | Ho6CoBi2 | K2UF6,hP9,189 | P-62m | 189 | 189,gfda | 0.8246 | 0.8246 | 0.4095 | 90 | 90 | 120 | 0.24114 | 10.1 | hexagonal | 6/mmm | -62m | no | yes |  |  | 3 | Bi-Co-Ho | intermetallic | Fe2P family | no | complete structure determined | New Zr6CoAs2-type compounds: Y6CoBi2, Ho6CoBi2 and Tm6CoBi2 | 2003 | 2007-07-01 | 1810075
Bi2CoY6 | Y6CoBi2 | K2UF6,hP9,189 | P-62m | 189 | 189,gfda | 0.8312 | 0.8312 | 0.4144 | 90 | 90 | 120 | 0.24795 | 6.77 | hexagonal | 6/mmm | -62m | no | yes |  |  | 3 | Bi-Co-Y | intermetallic | Fe2P family | no | complete structure determined | New Zr6CoAs2-type compounds: Y6CoBi2, Ho6CoBi2 and Tm6CoBi2 | 2003 | 2007-07-01 | 1810074
Bi2FeTb6 | Tb6FeBi2 rt | K2UF6,hP9,189 | P-62m | 189 | 189,gfda | 0.82688 | 0.82688 | 0.4199 | 90 | 90 | 120 | 0.24863 | 9.53 | hexagonal | 6/mmm | -62m | no | yes | 11 |  | 3 | Bi-Fe-Tb | intermetallic | Fe2P family | no | complete structure determined | Structural and magnetic properties of Tb6Fe1-xCoxBi2 (0 <= x <= 0.375) compounds | 2011 | 2013-07-01 | 1933638
Bi2FeTb6 | Tb6FeBi2 rt | K2UF6,hP9,189 | P-62m | 189 | 189,gfda | 0.8274 | 0.8274 | 0.42004 | 90 | 90 | 120 | 0.24903 | 9.52 | hexagonal | 6/mmm | -62m | no | yes | 100 |  | 3 | Bi-Fe-Tb | intermetallic | Fe2P family | no | complete structure determined | Structural and magnetic properties of Tb6Fe1-xCoxBi2 (0 <= x <= 0.375) compounds | 2011 | 2013-07-01 | 1933639
Bi2FeHo6 | Ho6FeBi2 | K2UF6,hP9,189 | P-62m | 189 | 189,gfda | 0.8222 | 0.8222 | 0.41816 | 90 | 90 | 120 | 0.24481 | 9.93 | hexagonal | 6/mmm | -62m | no | yes |  |  | 3 | Bi-Fe-Ho | intermetallic | Fe2P family | no | complete structure determined | Magnetocaloric properties, magnetic interactions and critical behavior in Ho6(Fe,Mn)Bi2 intermetallics | 2020 | 2022-07-01 | 1963396
Bi2Dy6Fe | Dy6FeBi2 | K2UF6,hP9,189 | P-62m | 189 | 189,gfda | 0.82494 | 0.82494 | 0.41899 | 90 | 90 | 120 | 0.24693 | 9.74 | hexagonal | 6/mmm | -62m | no | yes |  |  | 3 | Bi-Dy-Fe | intermetallic | Fe2P family | no | cell parameters determined and structure type assigned | Tailoring the magnetocaloric, magnetic and thermal properties of Dy6(Fe,Mn)X2 intermetallics (X= Sb, Te, Bi) | 2022 |  | 1966344
Bi2CoEr6 | Er6CoBi2 | K2UF6,hP9,189 | P-62m | 189 | 189,gfda | 0.8157 | 0.8157 | 0.406 | 90 | 90 | 120 | 0.23395 | 10.51 | hexagonal | 6/mmm | -62m | no | yes | 2 |  | 3 | Bi-Co-Er | intermetallic | Fe2P family | no | complete structure determined | Magnetic structure of the Zr6CoAs2-type Er6TX2 compounds (T= Mn, Fe, Co and X= Sb, Bi) | 2005 | 2008-07-01 | 1012563
Bi2CoEr6 | Er6CoBi2 | K2UF6,hP9,189 | P-62m | 189 | 189,gfda | 0.8208 | 0.8208 | 0.40828 | 90 | 90 | 120 | 0.23821 | 10.32 | hexagonal | 6/mmm | -62m | no | yes | 300 |  | 3 | Bi-Co-Er | intermetallic | Fe2P family | no | complete structure determined | Magnetic structure of the Zr6CoAs2-type Er6TX2 compounds (T= Mn, Fe, Co and X= Sb, Bi) | 2005 | 2008-07-01 | 1012562
Bi2Er6Fe | Er6FeBi2 | K2UF6,hP9,189 | P-62m | 189 | 189,gfda | 0.8096 | 0.8096 | 0.4114 | 90 | 90 | 120 | 0.23353 | 10.51 | hexagonal | 6/mmm | -62m | no | yes | 2 |  | 3 | Bi-Er-Fe | intermetallic | Fe2P family | no | complete structure determined | Magnetic structure of the Zr6CoAs2-type Er6TX2 compounds (T= Mn, Fe, Co and X= Sb, Bi) | 2005 | 2008-07-01 | 1012561
Dy6FeSb2 | Dy6FeSb2 | K2UF6,hP9,189 | P-62m | 189 | 189,gfda | 0.81383 | 0.81383 | 0.41651 | 90 | 90 | 120 | 0.2389 | 8.86 | hexagonal | 6/mmm | -62m | no | yes |  |  | 3 | Dy-Fe-Sb | intermetallic | Fe2P family | no | cell parameters determined and structure type assigned | Tailoring the magnetocaloric, magnetic and thermal properties of Dy6(Fe,Mn)X2 intermetallics (X= Sb, Te, Bi) | 2022 |  | 1966347
Bi2Er6Fe | Er6FeBi2 | K2UF6,hP9,189 | P-62m | 189 | 189,gfda | 0.8145 | 0.8145 | 0.4148 | 90 | 90 | 120 | 0.23831 | 10.29 | hexagonal | 6/mmm | -62m | no | yes | 300 |  | 3 | Bi-Er-Fe | intermetallic | Fe2P family | no | complete structure determined | Magnetic structure of the Zr6CoAs2-type Er6TX2 compounds (T= Mn, Fe, Co and X= Sb, Bi) | 2005 | 2008-07-01 | 1012560
Er6FeSb2 | Er6FeSb2 | K2UF6,hP9,189 | P-62m | 189 | 189,gfda | 0.80004 | 0.80004 | 0.4105 | 90 | 90 | 120 | 0.22754 | 9.51 | hexagonal | 6/mmm | -62m | no | yes | 2 |  | 3 | Er-Fe-Sb | intermetallic | Fe2P family | no | complete structure determined | Magnetic structure of the Zr6CoAs2-type Er6TX2 compounds (T= Mn, Fe, Co and X= Sb, Bi) | 2005 | 2008-07-01 | 1012555
Dy6FeSb2 | Dy6FeSb2 | K2UF6,hP9,189 | P-62m | 189 | 189,gfda | 0.81449 | 0.81449 | 0.41641 | 90 | 90 | 120 | 0.23923 | 8.85 | hexagonal | 6/mmm | -62m | no | yes |  |  | 3 | Dy-Fe-Sb | intermetallic | Fe2P family | no | complete structure determined | Crystal structure and magnetic properties of the compound FeDy6Sb2 | 2007 | 2010-07-01 | 1714629
Er6FeSb2 | Er6FeSb2 | K2UF6,hP9,189 | P-62m | 189 | 189,gfda | 0.8055 | 0.8055 | 0.41332 | 90 | 90 | 120 | 0.23225 | 9.32 | hexagonal | 6/mmm | -62m | no | yes | 300 |  | 3 | Er-Fe-Sb | intermetallic | Fe2P family | no | complete structure determined | Magnetic structure of the Zr6CoAs2-type Er6TX2 compounds (T= Mn, Fe, Co and X= Sb, Bi) | 2005 | 2008-07-01 | 1012554
Bi2FeGd6 | Gd6FeBi2 | K2UF6,hP9,189 | P-62m | 189 | 189,gfda | 0.8337 | 0.8337 | 0.4229 | 90 | 90 | 120 | 0.25456 | 9.25 | hexagonal | 6/mmm | -62m | no | yes | 150 |  | 3 | Bi-Fe-Gd | intermetallic | Fe2P family | no | complete structure determined | Structural analysis of Gd6FeBi2 from single-crystal X-ray diffraction methods and electronic structure calculations | 2019 | 2021-07-01 | 1149299
Fe2In3Lu12 | Lu12Fe2In3 | Er12Fe2In3,tI34,139 | I4/mmm | 139 | 139,nheca | 0.9521 | 0.9521 | 0.946 | 90 | 90 | 90 | 0.85754 | 9.9 | tetragonal | 4/mmm | 4/mmm | yes | no |  |  | 3 | Fe-In-Lu | intermetallic |  | no | complete structure determined | Fe2 pairs as structural units in the indides RE12Fe2In3 (RE= Ho, Er, Tm, Lu) | 2007 | 2010-07-01 | 1623231
Fe2Ho12In3 | Ho12Fe2In3 | Er12Fe2In3,tI34,139 | I4/mmm | 139 | 139,nheca | 0.9633 | 0.9633 | 0.9685 | 90 | 90 | 90 | 0.89872 | 9 | tetragonal | 4/mmm | 4/mmm | yes | no |  |  | 3 | Fe-Ho-In | intermetallic |  | no | complete structure determined | Fe2 pairs as structural units in the indides RE12Fe2In3 (RE= Ho, Er, Tm, Lu) | 2007 | 2010-07-01 | 1623229
Er12Fe2In3 | Er12Fe2In3 | Er12Fe2In3,tI34,139 | I4/mmm | 139 | 139,nheca | 0.9588 | 0.9588 | 0.9578 | 90 | 90 | 90 | 0.8805 | 9.29 | tetragonal | 4/mmm | 4/mmm | yes | no |  |  | 3 | Er-Fe-In | intermetallic |  | no | complete structure determined | Fe2 pairs as structural units in the indides RE12Fe2In3 (RE= Ho, Er, Tm, Lu) | 2007 | 2010-07-01 | 1623228
Er12Fe2In3 | Er12Fe2In3 | Er12Fe2In3,tI34,139 | I4/mmm | 139 | 139,nheca | 0.9602 | 0.9602 | 0.9594 | 90 | 90 | 90 | 0.88455 | 9.25 | tetragonal | 4/mmm | 4/mmm | yes | no |  |  | 3 | Er-Fe-In | intermetallic |  | no | complete structure determined | Er12Fe2In3 - a new ternary indide of the homological series R3(x+y)M2xXy | 2005 | 2013-07-01 | 1212525
Fe2In3Tm12 | Tm12Fe2In3 | Er12Fe2In3,tI34,139 | I4/mmm | 139 | 139,nheca | 0.9564 | 0.9564 | 0.9523 | 90 | 90 | 90 | 0.87107 | 9.47 | tetragonal | 4/mmm | 4/mmm | yes | no |  |  | 3 | Fe-In-Tm | intermetallic |  | no | complete structure determined | Fe2 pairs as structural units in the indides RE12Fe2In3 (RE= Ho, Er, Tm, Lu) | 2007 | 2010-07-01 | 1623230
Al1.35Co0.65Er5 | Er5Co0.65Al1.35 | Er5Co0.65Al1.35,hP38,194 | P63/mmc | 194 | 194,kh3eda | 0.93622 | 0.93622 | 0.93963 | 90 | 90 | 120 | 0.71325 | 8.48 | hexagonal | 6/mmm | 6/mmm | yes | no |  |  | 3 | Al-Co-Er | intermetallic |  | no | complete structure determined | Crystallographic and magnetic descriptions of a novel erbium rich aluminide: Er10Co1+xAl3-x (x= 0.30) | 2015 | 2017-07-01 | 1832893
Cd3NiY10 | Cd3Y10Ni | Cd3Y10Ru,hP28,194 | P63/mmc | 194 | 194,kh2ca | 0.96853 | 0.96853 | 0.96652 | 90 | 90 | 120 | 0.78518 | 5.44 | hexagonal | 6/mmm | 6/mmm | yes | no |  |  | 3 | Cd-Ni-Y | intermetallic |  | no | complete structure determined | RE10TCd3 (RE= Y, Tb-Tm, Lu; T= Fe, Co, Ni, Ru, Rh, Pd) - Rare earth-rich phases with ordered anti-Co2Al5 structure | 2015 | 2016-07-01 | 1722741
Cd3PdY10 | Cd3Y10Pd | Cd3Y10Ru,hP28,194 | P63/mmc | 194 | 194,kh2ca | 0.97379 | 0.97379 | 0.96823 | 90 | 90 | 120 | 0.79513 | 5.57 | hexagonal | 6/mmm | 6/mmm | yes | no |  |  | 3 | Cd-Pd-Y | intermetallic |  | no | complete structure determined | RE10TCd3 (RE= Y, Tb-Tm, Lu; T= Fe, Co, Ni, Ru, Rh, Pd) - Rare earth-rich phases with ordered anti-Co2Al5 structure | 2015 | 2016-07-01 | 1722742
Cd3.08Er9.92Fe | Cd3.08Er9.92Fe | Cd3Y10Ru,hP28,194 | P63/mmc | 194 | 194,kh2ca | 0.9396 | 0.9396 | 0.96676 | 90 | 90 | 120 | 0.73915 | 9.26 | hexagonal | 6/mmm | 6/mmm | yes | no |  |  | 3 | Cd-Er-Fe | intermetallic |  | no | complete structure determined | RE10TCd3 (RE= Y, Tb-Tm, Lu; T= Fe, Co, Ni, Ru, Rh, Pd) - Rare earth-rich phases with ordered anti-Co2Al5 structure | 2015 | 2016-07-01 | 1722743
Cd3.18Er9.82Ni | Cd3.18Er9.82Ni | Cd3Y10Ru,hP28,194 | P63/mmc | 194 | 194,kh2ca | 0.94894 | 0.94894 | 0.95622 | 90 | 90 | 120 | 0.7457 | 9.17 | hexagonal | 6/mmm | 6/mmm | yes | no |  |  | 3 | Cd-Er-Ni | intermetallic |  | no | complete structure determined | RE10TCd3 (RE= Y, Tb-Tm, Lu; T= Fe, Co, Ni, Ru, Rh, Pd) - Rare earth-rich phases with ordered anti-Co2Al5 structure | 2015 | 2016-07-01 | 1722744
Cd2.897Co1.103Y10 | Cd2.897Y10Co1.103 | Cd3Y10Ru,hP28,194 | P63/mmc | 194 | 194,kh2ca | 0.96279 | 0.96279 | 0.97084 | 90 | 90 | 120 | 0.77937 | 5.45 | hexagonal | 6/mmm | 6/mmm | yes | no |  |  | 3 | Cd-Co-Y | intermetallic |  | no | complete structure determined | RE10TCd3 (RE= Y, Tb-Tm, Lu; T= Fe, Co, Ni, Ru, Rh, Pd) - Rare earth-rich phases with ordered anti-Co2Al5 structure | 2015 | 2016-07-01 | 1722745
Cd3FeY10 | Cd3Y10Fe | Cd3Y10Ru,hP28,194 | P63/mmc | 194 | 194,kh2ca | 0.9582 | 0.9582 | 0.9807 | 90 | 90 | 120 | 0.77979 | 5.46 | hexagonal | 6/mmm | 6/mmm | yes | no |  |  | 3 | Cd-Fe-Y | intermetallic |  | no | cell parameters determined and structure type assigned | RE10TCd3 (RE= Y, Tb-Tm, Lu; T= Fe, Co, Ni, Ru, Rh, Pd) - Rare earth-rich phases with ordered anti-Co2Al5 structure | 2015 | 2016-07-01 | 1722746
Cd3Dy10Fe | Cd3Dy10Fe | Cd3Y10Ru,hP28,194 | P63/mmc | 194 | 194,kh2ca | 0.9472 | 0.9472 | 0.9766 | 90 | 90 | 120 | 0.75881 | 8.83 | hexagonal | 6/mmm | 6/mmm | yes | no |  |  | 3 | Cd-Dy-Fe | intermetallic |  | no | cell parameters determined and structure type assigned | RE10TCd3 (RE= Y, Tb-Tm, Lu; T= Fe, Co, Ni, Ru, Rh, Pd) - Rare earth-rich phases with ordered anti-Co2Al5 structure | 2015 | 2016-07-01 | 1722747
Cd3FeHo10 | Cd3Ho10Fe | Cd3Y10Ru,hP28,194 | P63/mmc | 194 | 194,kh2ca | 0.9454 | 0.9454 | 0.9738 | 90 | 90 | 120 | 0.75376 | 9 | hexagonal | 6/mmm | 6/mmm | yes | no |  |  | 3 | Cd-Fe-Ho | intermetallic |  | no | cell parameters determined and structure type assigned | RE10TCd3 (RE= Y, Tb-Tm, Lu; T= Fe, Co, Ni, Ru, Rh, Pd) - Rare earth-rich phases with ordered anti-Co2Al5 structure | 2015 | 2016-07-01 | 1722748
Cd3Ho10Ni | Cd3Ho10Ni | Cd3Y10Ru,hP28,194 | P63/mmc | 194 | 194,kh2ca | 0.9503 | 0.9503 | 0.9588 | 90 | 90 | 120 | 0.74986 | 9.06 | hexagonal | 6/mmm | 6/mmm | yes | no |  |  | 3 | Cd-Ho-Ni | intermetallic |  | no | cell parameters determined and structure type assigned | RE10TCd3 (RE= Y, Tb-Tm, Lu; T= Fe, Co, Ni, Ru, Rh, Pd) - Rare earth-rich phases with ordered anti-Co2Al5 structure | 2015 | 2016-07-01 | 1722749
Cd3FeTm10 | Cd3Tm10Fe | Cd3Y10Ru,hP28,194 | P63/mmc | 194 | 194,kh2ca | 0.9373 | 0.9373 | 0.9626 | 90 | 90 | 120 | 0.73238 | 9.44 | hexagonal | 6/mmm | 6/mmm | yes | no |  |  | 3 | Cd-Fe-Tm | intermetallic |  | no | cell parameters determined and structure type assigned | RE10TCd3 (RE= Y, Tb-Tm, Lu; T= Fe, Co, Ni, Ru, Rh, Pd) - Rare earth-rich phases with ordered anti-Co2Al5 structure | 2015 | 2016-07-01 | 1722750
Cd3FeLu10 | Cd3Lu10Fe | Cd3Y10Ru,hP28,194 | P63/mmc | 194 | 194,kh2ca | 0.9303 | 0.9303 | 0.9536 | 90 | 90 | 120 | 0.71473 | 9.96 | hexagonal | 6/mmm | 6/mmm | yes | no |  |  | 3 | Cd-Fe-Lu | intermetallic |  | no | cell parameters determined and structure type assigned | RE10TCd3 (RE= Y, Tb-Tm, Lu; T= Fe, Co, Ni, Ru, Rh, Pd) - Rare earth-rich phases with ordered anti-Co2Al5 structure | 2015 | 2016-07-01 | 1722751
Cd3CoTb10 | Cd3Tb10Co | Cd3Y10Ru,hP28,194 | P63/mmc | 194 | 194,kh2ca | 0.9541 | 0.9541 | 0.9716 | 90 | 90 | 120 | 0.76596 | 8.61 | hexagonal | 6/mmm | 6/mmm | yes | no |  |  | 3 | Cd-Co-Tb | intermetallic |  | no | cell parameters determined and structure type assigned | RE10TCd3 (RE= Y, Tb-Tm, Lu; T= Fe, Co, Ni, Ru, Rh, Pd) - Rare earth-rich phases with ordered anti-Co2Al5 structure | 2015 | 2016-07-01 | 1722752
Cd3CoDy10 | Cd3Dy10Co | Cd3Y10Ru,hP28,194 | P63/mmc | 194 | 194,kh2ca | 0.9495 | 0.9495 | 0.967 | 90 | 90 | 120 | 0.755 | 8.89 | hexagonal | 6/mmm | 6/mmm | yes | no |  |  | 3 | Cd-Co-Dy | intermetallic |  | no | cell parameters determined and structure type assigned | RE10TCd3 (RE= Y, Tb-Tm, Lu; T= Fe, Co, Ni, Ru, Rh, Pd) - Rare earth-rich phases with ordered anti-Co2Al5 structure | 2015 | 2016-07-01 | 1722753
Cd3CoHo10 | Cd3Ho10Co | Cd3Y10Ru,hP28,194 | P63/mmc | 194 | 194,kh2ca | 0.9476 | 0.9476 | 0.962 | 90 | 90 | 120 | 0.74809 | 9.08 | hexagonal | 6/mmm | 6/mmm | yes | no |  |  | 3 | Cd-Co-Ho | intermetallic |  | no | cell parameters determined and structure type assigned | RE10TCd3 (RE= Y, Tb-Tm, Lu; T= Fe, Co, Ni, Ru, Rh, Pd) - Rare earth-rich phases with ordered anti-Co2Al5 structure | 2015 | 2016-07-01 | 1722754
Cd3CoEr10 | Cd3Er10Co | Cd3Y10Ru,hP28,194 | P63/mmc | 194 | 194,kh2ca | 0.9451 | 0.9451 | 0.9564 | 90 | 90 | 120 | 0.73982 | 9.29 | hexagonal | 6/mmm | 6/mmm | yes | no |  |  | 3 | Cd-Co-Er | intermetallic |  | no | cell parameters determined and structure type assigned | RE10TCd3 (RE= Y, Tb-Tm, Lu; T= Fe, Co, Ni, Ru, Rh, Pd) - Rare earth-rich phases with ordered anti-Co2Al5 structure | 2015 | 2016-07-01 | 1722755
Cd3CoTm10 | Cd3Tm10Co | Cd3Y10Ru,hP28,194 | P63/mmc | 194 | 194,kh2ca | 0.943 | 0.943 | 0.9537 | 90 | 90 | 120 | 0.73446 | 9.43 | hexagonal | 6/mmm | 6/mmm | yes | no |  |  | 3 | Cd-Co-Tm | intermetallic |  | no | cell parameters determined and structure type assigned | RE10TCd3 (RE= Y, Tb-Tm, Lu; T= Fe, Co, Ni, Ru, Rh, Pd) - Rare earth-rich phases with ordered anti-Co2Al5 structure | 2015 | 2016-07-01 | 1722756
Cd3CoLu10 | Cd3Lu10Co | Cd3Y10Ru,hP28,194 | P63/mmc | 194 | 194,kh2ca | 0.9364 | 0.9364 | 0.9428 | 90 | 90 | 120 | 0.71593 | 9.95 | hexagonal | 6/mmm | 6/mmm | yes | no |  |  | 3 | Cd-Co-Lu | intermetallic |  | no | cell parameters determined and structure type assigned | RE10TCd3 (RE= Y, Tb-Tm, Lu; T= Fe, Co, Ni, Ru, Rh, Pd) - Rare earth-rich phases with ordered anti-Co2Al5 structure | 2015 | 2016-07-01 | 1722757
Cd3Dy10Ni | Cd3Dy10Ni | Cd3Y10Ru,hP28,194 | P63/mmc | 194 | 194,kh2ca | 0.9539 | 0.9539 | 0.968 | 90 | 90 | 120 | 0.7628 | 8.8 | hexagonal | 6/mmm | 6/mmm | yes | no |  |  | 3 | Cd-Dy-Ni | intermetallic |  | no | cell parameters determined and structure type assigned | RE10TCd3 (RE= Y, Tb-Tm, Lu; T= Fe, Co, Ni, Ru, Rh, Pd) - Rare earth-rich phases with ordered anti-Co2Al5 structure | 2015 | 2016-07-01 | 1722758
Cd3NiTm10 | Cd3Tm10Ni | Cd3Y10Ru,hP28,194 | P63/mmc | 194 | 194,kh2ca | 0.9454 | 0.9454 | 0.9495 | 90 | 90 | 120 | 0.73495 | 9.42 | hexagonal | 6/mmm | 6/mmm | yes | no |  |  | 3 | Cd-Ni-Tm | intermetallic |  | no | cell parameters determined and structure type assigned | RE10TCd3 (RE= Y, Tb-Tm, Lu; T= Fe, Co, Ni, Ru, Rh, Pd) - Rare earth-rich phases with ordered anti-Co2Al5 structure | 2015 | 2016-07-01 | 1722759
Cd3Lu10Ni | Cd3Lu10Ni | Cd3Y10Ru,hP28,194 | P63/mmc | 194 | 194,kh2ca | 0.94 | 0.94 | 0.9389 | 90 | 90 | 120 | 0.71846 | 9.92 | hexagonal | 6/mmm | 6/mmm | yes | no |  |  | 3 | Cd-Lu-Ni | intermetallic |  | no | cell parameters determined and structure type assigned | RE10TCd3 (RE= Y, Tb-Tm, Lu; T= Fe, Co, Ni, Ru, Rh, Pd) - Rare earth-rich phases with ordered anti-Co2Al5 structure | 2015 | 2016-07-01 | 1722760
Cd3RuTb10 | Cd3Tb10Ru | Cd3Y10Ru,hP28,194 | P63/mmc | 194 | 194,kh2ca | 0.9577 | 0.9577 | 0.98 | 90 | 90 | 120 | 0.77842 | 8.65 | hexagonal | 6/mmm | 6/mmm | yes | no |  |  | 3 | Cd-Ru-Tb | intermetallic |  | no | cell parameters determined and structure type assigned | RE10TCd3 (RE= Y, Tb-Tm, Lu; T= Fe, Co, Ni, Ru, Rh, Pd) - Rare earth-rich phases with ordered anti-Co2Al5 structure | 2015 | 2016-07-01 | 1722761
Cd3Dy10Ru | Cd3Dy10Ru | Cd3Y10Ru,hP28,194 | P63/mmc | 194 | 194,kh2ca | 0.9527 | 0.9527 | 0.9762 | 90 | 90 | 120 | 0.76733 | 8.93 | hexagonal | 6/mmm | 6/mmm | yes | no |  |  | 3 | Cd-Dy-Ru | intermetallic |  | no | cell parameters determined and structure type assigned | RE10TCd3 (RE= Y, Tb-Tm, Lu; T= Fe, Co, Ni, Ru, Rh, Pd) - Rare earth-rich phases with ordered anti-Co2Al5 structure | 2015 | 2016-07-01 | 1722762
Cd3Ho10Ru | Cd3Ho10Ru | Cd3Y10Ru,hP28,194 | P63/mmc | 194 | 194,kh2ca | 0.9488 | 0.9488 | 0.9746 | 90 | 90 | 120 | 0.75981 | 9.13 | hexagonal | 6/mmm | 6/mmm | yes | no |  |  | 3 | Cd-Ho-Ru | intermetallic |  | no | cell parameters determined and structure type assigned | RE10TCd3 (RE= Y, Tb-Tm, Lu; T= Fe, Co, Ni, Ru, Rh, Pd) - Rare earth-rich phases with ordered anti-Co2Al5 structure | 2015 | 2016-07-01 | 1722763
Cd3Er10Ru | Cd3Er10Ru | Cd3Y10Ru,hP28,194 | P63/mmc | 194 | 194,kh2ca | 0.9453 | 0.9453 | 0.9692 | 90 | 90 | 120 | 0.75004 | 9.35 | hexagonal | 6/mmm | 6/mmm | yes | no |  |  | 3 | Cd-Er-Ru | intermetallic |  | no | cell parameters determined and structure type assigned | RE10TCd3 (RE= Y, Tb-Tm, Lu; T= Fe, Co, Ni, Ru, Rh, Pd) - Rare earth-rich phases with ordered anti-Co2Al5 structure | 2015 | 2016-07-01 | 1722764
Cd3RuTm10 | Cd3Tm10Ru | Cd3Y10Ru,hP28,194 | P63/mmc | 194 | 194,kh2ca | 0.9421 | 0.9421 | 0.9644 | 90 | 90 | 120 | 0.74128 | 9.53 | hexagonal | 6/mmm | 6/mmm | yes | no |  |  | 3 | Cd-Ru-Tm | intermetallic |  | no | cell parameters determined and structure type assigned | RE10TCd3 (RE= Y, Tb-Tm, Lu; T= Fe, Co, Ni, Ru, Rh, Pd) - Rare earth-rich phases with ordered anti-Co2Al5 structure | 2015 | 2016-07-01 | 1722765
Cd3RuY10 | Cd3Y10Ru | Cd3Y10Ru,hP28,194 | P63/mmc | 194 | 194,kh2ca | 0.96266 | 0.96266 | 0.9797 | 90 | 90 | 120 | 0.78627 | 5.61 | hexagonal | 6/mmm | 6/mmm | yes | no |  |  | 3 | Cd-Ru-Y | intermetallic |  | no | complete structure determined | RE10TCd3 (RE= Y, Tb-Tm, Lu; T= Fe, Co, Ni, Ru, Rh, Pd) - Rare earth-rich phases with ordered anti-Co2Al5 structure | 2015 | 2016-07-01 | 1722740
Cd3RhY10 | Cd3Y10Rh | Cd3Y10Ru,hP28,194 | P63/mmc | 194 | 194,kh2ca | 0.9671 | 0.9671 | 0.9719 | 90 | 90 | 120 | 0.78722 | 5.61 | hexagonal | 6/mmm | 6/mmm | yes | no |  |  | 3 | Cd-Rh-Y | intermetallic |  | no | cell parameters determined and structure type assigned | RE10TCd3 (RE= Y, Tb-Tm, Lu; T= Fe, Co, Ni, Ru, Rh, Pd) - Rare earth-rich phases with ordered anti-Co2Al5 structure | 2015 | 2016-07-01 | 1722767
Al3PtY10 | Y10PtAl3 | Cd3Y10Ru,hP28,194 | P63/mmc | 194 | 194,kh2ca | 0.9684 | 0.9684 | 0.9533 | 90 | 90 | 120 | 0.77423 | 5 | hexagonal | 6/mmm | 6/mmm | yes | no |  |  | 3 | Al-Pt-Y | intermetallic |  | no | cell parameters determined and structure type assigned | Ternary rare-earth aluminium intermetallics R10TAl3 (R= Y, Ho, Tm, Lu; T= Fe, Co, Ni, Ru, Rh, Pd, Os, Ir, Pt) with an ordered anti-Co2Al5 structure | 2017 | 2019-07-01 | 1532723
Al3IrLu10 | Lu10IrAl3 | Cd3Y10Ru,hP28,194 | P63/mmc | 194 | 194,kh2ca | 0.93159 | 0.93159 | 0.9327 | 90 | 90 | 120 | 0.70101 | 9.58 | hexagonal | 6/mmm | 6/mmm | yes | no |  |  | 3 | Al-Ir-Lu | intermetallic |  | no | cell parameters determined and structure type assigned | Ternary rare-earth aluminium intermetallics R10TAl3 (R= Y, Ho, Tm, Lu; T= Fe, Co, Ni, Ru, Rh, Pd, Os, Ir, Pt) with an ordered anti-Co2Al5 structure | 2017 | 2019-07-01 | 1532722
Al3Lu10Os | Lu10OsAl3 | Cd3Y10Ru,hP28,194 | P63/mmc | 194 | 194,kh2ca | 0.92889 | 0.92889 | 0.94014 | 90 | 90 | 120 | 0.70251 | 9.55 | hexagonal | 6/mmm | 6/mmm | yes | no |  |  | 3 | Al-Lu-Os | intermetallic |  | no | cell parameters determined and structure type assigned | Ternary rare-earth aluminium intermetallics R10TAl3 (R= Y, Ho, Tm, Lu; T= Fe, Co, Ni, Ru, Rh, Pd, Os, Ir, Pt) with an ordered anti-Co2Al5 structure | 2017 | 2019-07-01 | 1532720
Al3OsY10 | Y10OsAl3 | Cd3Y10Ru,hP28,194 | P63/mmc | 194 | 194,kh2ca | 0.9602 | 0.9602 | 0.961 | 90 | 90 | 120 | 0.76732 | 5.02 | hexagonal | 6/mmm | 6/mmm | yes | no |  |  | 3 | Al-Os-Y | intermetallic |  | no | cell parameters determined and structure type assigned | Ternary rare-earth aluminium intermetallics R10TAl3 (R= Y, Ho, Tm, Lu; T= Fe, Co, Ni, Ru, Rh, Pd, Os, Ir, Pt) with an ordered anti-Co2Al5 structure | 2017 | 2019-07-01 | 1532719
Al3Lu10Pd | Lu10PdAl3 | Cd3Y10Ru,hP28,194 | P63/mmc | 194 | 194,kh2ca | 0.9368 | 0.9368 | 0.9261 | 90 | 90 | 120 | 0.70385 | 9.14 | hexagonal | 6/mmm | 6/mmm | yes | no |  |  | 3 | Al-Lu-Pd | intermetallic |  | no | cell parameters determined and structure type assigned | Ternary rare-earth aluminium intermetallics R10TAl3 (R= Y, Ho, Tm, Lu; T= Fe, Co, Ni, Ru, Rh, Pd, Os, Ir, Pt) with an ordered anti-Co2Al5 structure | 2017 | 2019-07-01 | 1532718
Al3Ho10Pd | Ho10PdAl3 | Cd3Y10Ru,hP28,194 | P63/mmc | 194 | 194,kh2ca | 0.9527 | 0.9527 | 0.93837 | 90 | 90 | 120 | 0.73759 | 8.27 | hexagonal | 6/mmm | 6/mmm | yes | no |  |  | 3 | Al-Ho-Pd | intermetallic |  | no | cell parameters determined and structure type assigned | Ternary rare-earth aluminium intermetallics R10TAl3 (R= Y, Ho, Tm, Lu; T= Fe, Co, Ni, Ru, Rh, Pd, Os, Ir, Pt) with an ordered anti-Co2Al5 structure | 2017 | 2019-07-01 | 1532717
Al3PdY10 | Y10PdAl3 | Cd3Y10Ru,hP28,194 | P63/mmc | 194 | 194,kh2ca | 0.9712 | 0.9712 | 0.9478 | 90 | 90 | 120 | 0.77422 | 4.62 | hexagonal | 6/mmm | 6/mmm | yes | no |  |  | 3 | Al-Pd-Y | intermetallic |  | no | cell parameters determined and structure type assigned | Ternary rare-earth aluminium intermetallics R10TAl3 (R= Y, Ho, Tm, Lu; T= Fe, Co, Ni, Ru, Rh, Pd, Os, Ir, Pt) with an ordered anti-Co2Al5 structure | 2017 | 2019-07-01 | 1532716
Al3Lu10Rh | Lu10RhAl3 | Cd3Y10Ru,hP28,194 | P63/mmc | 194 | 194,kh2ca | 0.93142 | 0.93142 | 0.9285 | 90 | 90 | 120 | 0.6976 | 9.21 | hexagonal | 6/mmm | 6/mmm | yes | no |  |  | 3 | Al-Lu-Rh | intermetallic |  | no | cell parameters determined and structure type assigned | Ternary rare-earth aluminium intermetallics R10TAl3 (R= Y, Ho, Tm, Lu; T= Fe, Co, Ni, Ru, Rh, Pd, Os, Ir, Pt) with an ordered anti-Co2Al5 structure | 2017 | 2019-07-01 | 1532715
Al3RhY10 | Y10RhAl3 | Cd3Y10Ru,hP28,194 | P63/mmc | 194 | 194,kh2ca | 0.964 | 0.964 | 0.95406 | 90 | 90 | 120 | 0.76782 | 4.64 | hexagonal | 6/mmm | 6/mmm | yes | no |  |  | 3 | Al-Rh-Y | intermetallic |  | no | cell parameters determined and structure type assigned | Ternary rare-earth aluminium intermetallics R10TAl3 (R= Y, Ho, Tm, Lu; T= Fe, Co, Ni, Ru, Rh, Pd, Os, Ir, Pt) with an ordered anti-Co2Al5 structure | 2017 | 2019-07-01 | 1532714
Al3Lu10Ru | Lu10RuAl3 | Cd3Y10Ru,hP28,194 | P63/mmc | 194 | 194,kh2ca | 0.9286 | 0.9286 | 0.93459 | 90 | 90 | 120 | 0.69793 | 9.19 | hexagonal | 6/mmm | 6/mmm | yes | no |  |  | 3 | Al-Lu-Ru | intermetallic |  | no | cell parameters determined and structure type assigned | Ternary rare-earth aluminium intermetallics R10TAl3 (R= Y, Ho, Tm, Lu; T= Fe, Co, Ni, Ru, Rh, Pd, Os, Ir, Pt) with an ordered anti-Co2Al5 structure | 2017 | 2019-07-01 | 1532713
Al3NiTm10 | Tm10NiAl3 | Cd3Y10Ru,hP28,194 | P63/mmc | 194 | 194,kh2ca | 0.93517 | 0.93517 | 0.93342 | 90 | 90 | 120 | 0.70695 | 8.59 | hexagonal | 6/mmm | 6/mmm | yes | no |  |  | 3 | Al-Ni-Tm | intermetallic |  | no | cell parameters determined and structure type assigned | Ternary rare-earth aluminium intermetallics R10TAl3 (R= Y, Ho, Tm, Lu; T= Fe, Co, Ni, Ru, Rh, Pd, Os, Ir, Pt) with an ordered anti-Co2Al5 structure | 2017 | 2019-07-01 | 1532712
Al3NiY10 | Y10NiAl3 | Cd3Y10Ru,hP28,194 | P63/mmc | 194 | 194,kh2ca | 0.96383 | 0.96383 | 0.94848 | 90 | 90 | 120 | 0.76306 | 4.48 | hexagonal | 6/mmm | 6/mmm | yes | no |  |  | 3 | Al-Ni-Y | intermetallic |  | no | cell parameters determined and structure type assigned | Ternary rare-earth aluminium intermetallics R10TAl3 (R= Y, Ho, Tm, Lu; T= Fe, Co, Ni, Ru, Rh, Pd, Os, Ir, Pt) with an ordered anti-Co2Al5 structure | 2017 | 2019-07-01 | 1532711
Al3CoLu10 | Lu10CoAl3 | Cd3Y10Ru,hP28,194 | P63/mmc | 194 | 194,kh2ca | 0.92679 | 0.92679 | 0.92967 | 90 | 90 | 120 | 0.69155 | 9.07 | hexagonal | 6/mmm | 6/mmm | yes | no |  |  | 3 | Al-Co-Lu | intermetallic |  | no | cell parameters determined and structure type assigned | Ternary rare-earth aluminium intermetallics R10TAl3 (R= Y, Ho, Tm, Lu; T= Fe, Co, Ni, Ru, Rh, Pd, Os, Ir, Pt) with an ordered anti-Co2Al5 structure | 2017 | 2019-07-01 | 1532710
Al3CoY10 | Y10CoAl3 | Cd3Y10Ru,hP28,194 | P63/mmc | 194 | 194,kh2ca | 0.95855 | 0.95855 | 0.95441 | 90 | 90 | 120 | 0.75944 | 4.5 | hexagonal | 6/mmm | 6/mmm | yes | no |  |  | 3 | Al-Co-Y | intermetallic |  | no | cell parameters determined and structure type assigned | Ternary rare-earth aluminium intermetallics R10TAl3 (R= Y, Ho, Tm, Lu; T= Fe, Co, Ni, Ru, Rh, Pd, Os, Ir, Pt) with an ordered anti-Co2Al5 structure | 2017 | 2019-07-01 | 1532709
Al3FeLu10 | Lu10FeAl3 | Cd3Y10Ru,hP28,194 | P63/mmc | 194 | 194,kh2ca | 0.92566 | 0.92566 | 0.93282 | 90 | 90 | 120 | 0.6922 | 9.05 | hexagonal | 6/mmm | 6/mmm | yes | no |  |  | 3 | Al-Fe-Lu | intermetallic |  | no | cell parameters determined and structure type assigned | Ternary rare-earth aluminium intermetallics R10TAl3 (R= Y, Ho, Tm, Lu; T= Fe, Co, Ni, Ru, Rh, Pd, Os, Ir, Pt) with an ordered anti-Co2Al5 structure | 2017 | 2019-07-01 | 1532708
Al3RuY10 | Y10RuAl3 | Cd3Y10Ru,hP28,194 | P63/mmc | 194 | 194,kh2ca | 0.95888 | 0.95888 | 0.95942 | 90 | 90 | 120 | 0.76395 | 4.66 | hexagonal | 6/mmm | 6/mmm | yes | no | 293 |  | 3 | Al-Ru-Y | intermetallic |  | no | complete structure determined | Ternary rare-earth aluminium intermetallics R10TAl3 (R= Y, Ho, Tm, Lu; T= Fe, Co, Ni, Ru, Rh, Pd, Os, Ir, Pt) with an ordered anti-Co2Al5 structure | 2017 | 2019-07-01 | 1532707
Al3Lu10Pt | Lu10PtAl3 | Cd3Y10Ru,hP28,194 | P63/mmc | 194 | 194,kh2ca | 0.934 | 0.934 | 0.9303 | 90 | 90 | 120 | 0.70283 | 9.57 | hexagonal | 6/mmm | 6/mmm | yes | no |  |  | 3 | Al-Lu-Pt | intermetallic |  | no | cell parameters determined and structure type assigned | Ternary rare-earth aluminium intermetallics R10TAl3 (R= Y, Ho, Tm, Lu; T= Fe, Co, Ni, Ru, Rh, Pd, Os, Ir, Pt) with an ordered anti-Co2Al5 structure | 2017 | 2019-07-01 | 1532724
Al3Er10Ni | Er10NiAl3 | Cd3Y10Ru,hP28,194 | P63/mmc | 194 | 194,kh2ca | 0.9407 | 0.9407 | 0.9396 | 90 | 90 | 120 | 0.72007 | 8.36 | hexagonal | 6/mmm | 6/mmm | yes | no |  |  | 3 | Al-Er-Ni | intermetallic |  | no | cell parameters determined and structure type assigned | Crystal structure and magnetic properties of the selected phases from the R-(Co,Ni)-Al (R= Y, Gd-Tm) systems | 2018 | 2020-07-01 | 1147176
Al3Ho10Ni | Ho10NiAl3 | Cd3Y10Ru,hP28,194 | P63/mmc | 194 | 194,kh2ca | 0.94572 | 0.94572 | 0.9429 | 90 | 90 | 120 | 0.73033 | 8.14 | hexagonal | 6/mmm | 6/mmm | yes | no |  |  | 3 | Al-Ho-Ni | intermetallic |  | no | cell parameters determined and structure type assigned | Crystal structure and magnetic properties of the selected phases from the R-(Co,Ni)-Al (R= Y, Gd-Tm) systems | 2018 | 2020-07-01 | 1147175
Al3CoTm10 | Tm10CoAl3 | Cd3Y10Ru,hP28,194 | P63/mmc | 194 | 194,kh2ca | 0.93278 | 0.93278 | 0.93645 | 90 | 90 | 120 | 0.70562 | 8.61 | hexagonal | 6/mmm | 6/mmm | yes | no |  |  | 3 | Al-Co-Tm | intermetallic |  | no | complete structure determined | Crystal structure and magnetic properties of the selected phases from the R-(Co,Ni)-Al (R= Y, Gd-Tm) systems | 2018 | 2020-07-01 | 1147154
Al3CoEr10 | Er10CoAl3 | Cd3Y10Ru,hP28,194 | P63/mmc | 194 | 194,kh2ca | 0.93797 | 0.93797 | 0.93806 | 90 | 90 | 120 | 0.71472 | 8.42 | hexagonal | 6/mmm | 6/mmm | yes | no |  |  | 3 | Al-Co-Er | intermetallic |  | no | complete structure determined | Crystal structure and magnetic properties of the selected phases from the R-(Co,Ni)-Al (R= Y, Gd-Tm) systems | 2018 | 2020-07-01 | 1147153
Al3CoHo10 | Ho10CoAl3 | Cd3Y10Ru,hP28,194 | P63/mmc | 194 | 194,kh2ca | 0.94059 | 0.94059 | 0.9472 | 90 | 90 | 120 | 0.72573 | 8.19 | hexagonal | 6/mmm | 6/mmm | yes | no |  |  | 3 | Al-Co-Ho | intermetallic |  | no | complete structure determined | Crystal structure and magnetic properties of the selected phases from the R-(Co,Ni)-Al (R= Y, Gd-Tm) systems | 2018 | 2020-07-01 | 1147152
Al3CoDy10 | Dy10CoAl3 | Cd3Y10Ru,hP28,194 | P63/mmc | 194 | 194,kh2ca | 0.94574 | 0.94574 | 0.95186 | 90 | 90 | 120 | 0.7373 | 7.95 | hexagonal | 6/mmm | 6/mmm | yes | no |  |  | 3 | Al-Co-Dy | intermetallic |  | no | cell parameters determined and structure type assigned | Crystal structure and magnetic properties of the selected phases from the R-(Co,Ni)-Al (R= Y, Gd-Tm) systems | 2018 | 2020-07-01 | 1147151
Al3CoY10 | Y10CoAl3 | Cd3Y10Ru,hP28,194 | P63/mmc | 194 | 194,kh2ca | 0.95816 | 0.95816 | 0.95258 | 90 | 90 | 120 | 0.75737 | 4.51 | hexagonal | 6/mmm | 6/mmm | yes | no |  |  | 3 | Al-Co-Y | intermetallic |  | no | cell parameters determined and structure type assigned | Crystal structure and magnetic properties of the selected phases from the R-(Co,Ni)-Al (R= Y, Gd-Tm) systems | 2018 | 2020-07-01 | 1147150
Cd3Lu10Pt | Cd3Lu10Pt | Cd3Y10Ru,hP28,194 | P63/mmc | 194 | 194,kh2ca | 0.9446 | 0.9446 | 0.9457 | 90 | 90 | 120 | 0.73077 | 10.37 | hexagonal | 6/mmm | 6/mmm | yes | no |  |  | 3 | Cd-Lu-Pt | intermetallic |  | no | cell parameters determined and structure type assigned | Rare earth-rich cadmium compounds R10TCd3 (R= Y, Tb, Dy, Ho, Er, Tm, Lu; T= Rh, Pd, Ir, Pt) with an ordered Co2Al5-type structure | 2018 | 2020-07-01 | 1147131
Cd3PtTm10 | Cd3Tm10Pt | Cd3Y10Ru,hP28,194 | P63/mmc | 194 | 194,kh2ca | 0.9506 | 0.9506 | 0.9544 | 90 | 90 | 120 | 0.74689 | 9.88 | hexagonal | 6/mmm | 6/mmm | yes | no |  |  | 3 | Cd-Pt-Tm | intermetallic |  | no | cell parameters determined and structure type assigned | Rare earth-rich cadmium compounds R10TCd3 (R= Y, Tb, Dy, Ho, Er, Tm, Lu; T= Rh, Pd, Ir, Pt) with an ordered Co2Al5-type structure | 2018 | 2020-07-01 | 1147130
Cd3Er10Pt | Cd3Er10Pt | Cd3Y10Ru,hP28,194 | P63/mmc | 194 | 194,kh2ca | 0.9515 | 0.9515 | 0.9605 | 90 | 90 | 120 | 0.75309 | 9.72 | hexagonal | 6/mmm | 6/mmm | yes | no |  |  | 3 | Cd-Er-Pt | intermetallic |  | no | cell parameters determined and structure type assigned | Rare earth-rich cadmium compounds R10TCd3 (R= Y, Tb, Dy, Ho, Er, Tm, Lu; T= Rh, Pd, Ir, Pt) with an ordered Co2Al5-type structure | 2018 | 2020-07-01 | 1147129
Cd3Ho10Pt | Cd3Ho10Pt | Cd3Y10Ru,hP28,194 | P63/mmc | 194 | 194,kh2ca | 0.9541 | 0.9541 | 0.9644 | 90 | 90 | 120 | 0.76028 | 9.53 | hexagonal | 6/mmm | 6/mmm | yes | no |  |  | 3 | Cd-Ho-Pt | intermetallic |  | no | cell parameters determined and structure type assigned | Rare earth-rich cadmium compounds R10TCd3 (R= Y, Tb, Dy, Ho, Er, Tm, Lu; T= Rh, Pd, Ir, Pt) with an ordered Co2Al5-type structure | 2018 | 2020-07-01 | 1147128
Cd3PtY10 | Cd3Y10Pt | Cd3Y10Ru,hP28,194 | P63/mmc | 194 | 194,kh2ca | 0.9725 | 0.9725 | 0.9725 | 90 | 90 | 120 | 0.79652 | 5.93 | hexagonal | 6/mmm | 6/mmm | yes | no |  |  | 3 | Cd-Pt-Y | intermetallic |  | no | cell parameters determined and structure type assigned | Rare earth-rich cadmium compounds R10TCd3 (R= Y, Tb, Dy, Ho, Er, Tm, Lu; T= Rh, Pd, Ir, Pt) with an ordered Co2Al5-type structure | 2018 | 2020-07-01 | 1147127
Cd3Lu10Ru | Cd3Lu10Ru | Cd3Y10Ru,hP28,194 | P63/mmc | 194 | 194,kh2ca | 0.9337 | 0.9337 | 0.9579 | 90 | 90 | 120 | 0.72321 | 10.05 | hexagonal | 6/mmm | 6/mmm | yes | no |  |  | 3 | Cd-Lu-Ru | intermetallic |  | no | cell parameters determined and structure type assigned | RE10TCd3 (RE= Y, Tb-Tm, Lu; T= Fe, Co, Ni, Ru, Rh, Pd) - Rare earth-rich phases with ordered anti-Co2Al5 structure | 2015 | 2016-07-01 | 1722766
Cd3IrLu10 | Cd3Lu10Ir | Cd3Y10Ru,hP28,194 | P63/mmc | 194 | 194,kh2ca | 0.9386 | 0.9386 | 0.9508 | 90 | 90 | 120 | 0.72541 | 10.43 | hexagonal | 6/mmm | 6/mmm | yes | no |  |  | 3 | Cd-Ir-Lu | intermetallic |  | no | cell parameters determined and structure type assigned | Rare earth-rich cadmium compounds R10TCd3 (R= Y, Tb, Dy, Ho, Er, Tm, Lu; T= Rh, Pd, Ir, Pt) with an ordered Co2Al5-type structure | 2018 | 2020-07-01 | 1147126
Cd3IrTm10 | Cd3Tm10Ir | Cd3Y10Ru,hP28,194 | P63/mmc | 194 | 194,kh2ca | 0.944 | 0.944 | 0.9597 | 90 | 90 | 120 | 0.74064 | 9.95 | hexagonal | 6/mmm | 6/mmm | yes | no |  |  | 3 | Cd-Ir-Tm | intermetallic |  | no | cell parameters determined and structure type assigned | Rare earth-rich cadmium compounds R10TCd3 (R= Y, Tb, Dy, Ho, Er, Tm, Lu; T= Rh, Pd, Ir, Pt) with an ordered Co2Al5-type structure | 2018 | 2020-07-01 | 1147125
Cd3Er10Ir | Cd3Er10Ir | Cd3Y10Ru,hP28,194 | P63/mmc | 194 | 194,kh2ca | 0.9467 | 0.9467 | 0.9628 | 90 | 90 | 120 | 0.74729 | 9.79 | hexagonal | 6/mmm | 6/mmm | yes | no |  |  | 3 | Cd-Er-Ir | intermetallic |  | no | cell parameters determined and structure type assigned | Rare earth-rich cadmium compounds R10TCd3 (R= Y, Tb, Dy, Ho, Er, Tm, Lu; T= Rh, Pd, Ir, Pt) with an ordered Co2Al5-type structure | 2018 | 2020-07-01 | 1147124
Cd3Ho10Ir | Cd3Ho10Ir | Cd3Y10Ru,hP28,194 | P63/mmc | 194 | 194,kh2ca | 0.9512 | 0.9512 | 0.9672 | 90 | 90 | 120 | 0.75786 | 9.55 | hexagonal | 6/mmm | 6/mmm | yes | no |  |  | 3 | Cd-Ho-Ir | intermetallic |  | no | cell parameters determined and structure type assigned | Rare earth-rich cadmium compounds R10TCd3 (R= Y, Tb, Dy, Ho, Er, Tm, Lu; T= Rh, Pd, Ir, Pt) with an ordered Co2Al5-type structure | 2018 | 2020-07-01 | 1147123
Cd3IrTb10 | Cd3Tb10Ir | Cd3Y10Ru,hP28,194 | P63/mmc | 194 | 194,kh2ca | 0.9593 | 0.9593 | 0.98 | 90 | 90 | 120 | 0.78103 | 9.01 | hexagonal | 6/mmm | 6/mmm | yes | no |  |  | 3 | Cd-Ir-Tb | intermetallic |  | no | cell parameters determined and structure type assigned | Rare earth-rich cadmium compounds R10TCd3 (R= Y, Tb, Dy, Ho, Er, Tm, Lu; T= Rh, Pd, Ir, Pt) with an ordered Co2Al5-type structure | 2018 | 2020-07-01 | 1147122
Cd3PdTm10 | Cd3Tm10Pd | Cd3Y10Ru,hP28,194 | P63/mmc | 194 | 194,kh2ca | 0.9489 | 0.9489 | 0.9489 | 90 | 90 | 120 | 0.73993 | 9.57 | hexagonal | 6/mmm | 6/mmm | yes | no |  |  | 3 | Cd-Pd-Tm | intermetallic |  | no | cell parameters determined and structure type assigned | Rare earth-rich cadmium compounds R10TCd3 (R= Y, Tb, Dy, Ho, Er, Tm, Lu; T= Rh, Pd, Ir, Pt) with an ordered Co2Al5-type structure | 2018 | 2020-07-01 | 1147121
Cd3Lu10Rh | Cd3Lu10Rh | Cd3Y10Ru,hP28,194 | P63/mmc | 194 | 194,kh2ca | 0.939 | 0.939 | 0.9455 | 90 | 90 | 120 | 0.72198 | 10.07 | hexagonal | 6/mmm | 6/mmm | yes | no |  |  | 3 | Cd-Lu-Rh | intermetallic |  | no | cell parameters determined and structure type assigned | Rare earth-rich cadmium compounds R10TCd3 (R= Y, Tb, Dy, Ho, Er, Tm, Lu; T= Rh, Pd, Ir, Pt) with an ordered Co2Al5-type structure | 2018 | 2020-07-01 | 1147120
Cd3RhTm10 | Cd3Tm10Rh | Cd3Y10Ru,hP28,194 | P63/mmc | 194 | 194,kh2ca | 0.9446 | 0.9446 | 0.9537 | 90 | 90 | 120 | 0.73695 | 9.6 | hexagonal | 6/mmm | 6/mmm | yes | no |  |  | 3 | Cd-Rh-Tm | intermetallic |  | no | cell parameters determined and structure type assigned | Rare earth-rich cadmium compounds R10TCd3 (R= Y, Tb, Dy, Ho, Er, Tm, Lu; T= Rh, Pd, Ir, Pt) with an ordered Co2Al5-type structure | 2018 | 2020-07-01 | 1147119
Cd3Ho10Rh | Cd3Ho10Rh | Cd3Y10Ru,hP28,194 | P63/mmc | 194 | 194,kh2ca | 0.9537 | 0.9537 | 0.9663 | 90 | 90 | 120 | 0.76114 | 9.12 | hexagonal | 6/mmm | 6/mmm | yes | no |  |  | 3 | Cd-Ho-Rh | intermetallic |  | no | cell parameters determined and structure type assigned | Rare earth-rich cadmium compounds R10TCd3 (R= Y, Tb, Dy, Ho, Er, Tm, Lu; T= Rh, Pd, Ir, Pt) with an ordered Co2Al5-type structure | 2018 | 2020-07-01 | 1147118
Cd3Dy10Rh | Cd3Dy10Rh | Cd3Y10Ru,hP28,194 | P63/mmc | 194 | 194,kh2ca | 0.9561 | 0.9561 | 0.9704 | 90 | 90 | 120 | 0.76822 | 8.93 | hexagonal | 6/mmm | 6/mmm | yes | no |  |  | 3 | Cd-Dy-Rh | intermetallic |  | no | cell parameters determined and structure type assigned | Rare earth-rich cadmium compounds R10TCd3 (R= Y, Tb, Dy, Ho, Er, Tm, Lu; T= Rh, Pd, Ir, Pt) with an ordered Co2Al5-type structure | 2018 | 2020-07-01 | 1147117
Cd3.08Dy9.92Ir | Cd3.08Dy9.92Ir | Cd3Y10Ru,hP28,194 | P63/mmc | 194 | 194,kh2ca | 0.95533 | 0.95533 | 0.97456 | 90 | 90 | 120 | 0.77028 | 9.27 | hexagonal | 6/mmm | 6/mmm | yes | no |  |  | 3 | Cd-Dy-Ir | intermetallic |  | no | complete structure determined | Rare earth-rich cadmium compounds R10TCd3 (R= Y, Tb, Dy, Ho, Er, Tm, Lu; T= Rh, Pd, Ir, Pt) with an ordered Co2Al5-type structure | 2018 | 2020-07-01 | 1147116
Cd2.91Ir1.09Y10 | Cd2.91Y10Ir1.09 | Cd3Y10Ru,hP28,194 | P63/mmc | 194 | 194,kh2ca | 0.96416 | 0.96416 | 0.97493 | 90 | 90 | 120 | 0.78488 | 6.03 | hexagonal | 6/mmm | 6/mmm | yes | no |  |  | 3 | Cd-Ir-Y | intermetallic |  | no | complete structure determined | Rare earth-rich cadmium compounds R10TCd3 (R= Y, Tb, Dy, Ho, Er, Tm, Lu; T= Rh, Pd, Ir, Pt) with an ordered Co2Al5-type structure | 2018 | 2020-07-01 | 1147115
Cd3.11Lu9.89Pd | Cd3.11Lu9.89Pd | Cd3Y10Ru,hP28,194 | P63/mmc | 194 | 194,kh2ca | 0.94517 | 0.94517 | 0.94333 | 90 | 90 | 120 | 0.72982 | 9.95 | hexagonal | 6/mmm | 6/mmm | yes | no |  |  | 3 | Cd-Lu-Pd | intermetallic |  | no | complete structure determined | Rare earth-rich cadmium compounds R10TCd3 (R= Y, Tb, Dy, Ho, Er, Tm, Lu; T= Rh, Pd, Ir, Pt) with an ordered Co2Al5-type structure | 2018 | 2020-07-01 | 1147114
Cd3Er10Rh | Cd3Er10Rh | Cd3Y10Ru,hP28,194 | P63/mmc | 194 | 194,kh2ca | 0.9512 | 0.9512 | 0.9629 | 90 | 90 | 120 | 0.75449 | 9.3 | hexagonal | 6/mmm | 6/mmm | yes | no |  |  | 3 | Cd-Er-Rh | intermetallic |  | no | complete structure determined | Rare earth-rich cadmium compounds R10TCd3 (R= Y, Tb, Dy, Ho, Er, Tm, Lu; T= Rh, Pd, Ir, Pt) with an ordered Co2Al5-type structure | 2018 | 2020-07-01 | 1147113
Cd3Lu10Os | Cd3Lu10Os | Cd3Y10Ru,hP28,194 | P63/mmc | 194 | 194,kh2ca | 0.9312 | 0.9312 | 0.9577 | 90 | 90 | 120 | 0.71919 | 10.52 | hexagonal | 6/mmm | 6/mmm | yes | no |  |  | 3 | Cd-Lu-Os | intermetallic |  | no | cell parameters determined and structure type assigned | Cd3 and Cd4 clusters in the rare earth (R) metal-rich phases R10OsCd3 and R4OsCd | 2019 | 2021-07-01 | 1050248
Cd3.11OsTm9.89 | Cd3.11Tm9.89Os | Cd3Y10Ru,hP28,194 | P63/mmc | 194 | 194,kh2ca | 0.93931 | 0.93931 | 0.96764 | 90 | 90 | 120 | 0.73937 | 9.93 | hexagonal | 6/mmm | 6/mmm | yes | no | 293 |  | 3 | Cd-Os-Tm | intermetallic |  | no | complete structure determined | Cd3 and Cd4 clusters in the rare earth (R) metal-rich phases R10OsCd3 and R4OsCd | 2019 | 2021-07-01 | 1050247
Cd3Er10Os | Cd3Er10Os | Cd3Y10Ru,hP28,194 | P63/mmc | 194 | 194,kh2ca | 0.9424 | 0.9424 | 0.9715 | 90 | 90 | 120 | 0.74721 | 9.78 | hexagonal | 6/mmm | 6/mmm | yes | no |  |  | 3 | Cd-Er-Os | intermetallic |  | no | cell parameters determined and structure type assigned | Cd3 and Cd4 clusters in the rare earth (R) metal-rich phases R10OsCd3 and R4OsCd | 2019 | 2021-07-01 | 1050246
Cd3Ho10Os | Cd3Ho10Os | Cd3Y10Ru,hP28,194 | P63/mmc | 194 | 194,kh2ca | 0.9478 | 0.9478 | 0.979 | 90 | 90 | 120 | 0.76163 | 9.49 | hexagonal | 6/mmm | 6/mmm | yes | no |  |  | 3 | Cd-Ho-Os | intermetallic |  | no | cell parameters determined and structure type assigned | Cd3 and Cd4 clusters in the rare earth (R) metal-rich phases R10OsCd3 and R4OsCd | 2019 | 2021-07-01 | 1050245
Cd3Dy10Os | Cd3Dy10Os | Cd3Y10Ru,hP28,194 | P63/mmc | 194 | 194,kh2ca | 0.952 | 0.952 | 0.9833 | 90 | 90 | 120 | 0.77177 | 9.26 | hexagonal | 6/mmm | 6/mmm | yes | no |  |  | 3 | Cd-Dy-Os | intermetallic |  | no | cell parameters determined and structure type assigned | Cd3 and Cd4 clusters in the rare earth (R) metal-rich phases R10OsCd3 and R4OsCd | 2019 | 2021-07-01 | 1050244
Cd3OsTb10 | Cd3Tb10Os | Cd3Y10Ru,hP28,194 | P63/mmc | 194 | 194,kh2ca | 0.9553 | 0.9553 | 0.9866 | 90 | 90 | 120 | 0.77974 | 9.02 | hexagonal | 6/mmm | 6/mmm | yes | no |  |  | 3 | Cd-Os-Tb | intermetallic |  | no | cell parameters determined and structure type assigned | Cd3 and Cd4 clusters in the rare earth (R) metal-rich phases R10OsCd3 and R4OsCd | 2019 | 2021-07-01 | 1050243
Cd3Gd10Os | Cd3Gd10Os | Cd3Y10Ru,hP28,194 | P63/mmc | 194 | 194,kh2ca | 0.9624 | 0.9624 | 0.9911 | 90 | 90 | 120 | 0.79499 | 8.77 | hexagonal | 6/mmm | 6/mmm | yes | no |  |  | 3 | Cd-Gd-Os | intermetallic |  | no | cell parameters determined and structure type assigned | Cd3 and Cd4 clusters in the rare earth (R) metal-rich phases R10OsCd3 and R4OsCd | 2019 | 2021-07-01 | 1050242
Cd3.13OsSm9.87 | Cd3.13Sm9.87Os | Cd3Y10Ru,hP28,194 | P63/mmc | 194 | 194,kh2ca | 0.96981 | 0.96981 | 1.00288 | 90 | 90 | 120 | 0.81687 | 8.24 | hexagonal | 6/mmm | 6/mmm | yes | no | 293 |  | 3 | Cd-Os-Sm | intermetallic |  | no | complete structure determined | Cd3 and Cd4 clusters in the rare earth (R) metal-rich phases R10OsCd3 and R4OsCd | 2019 | 2021-07-01 | 1050241
Cd3OsY10 | Cd3Y10Os | Cd3Y10Ru,hP28,194 | P63/mmc | 194 | 194,kh2ca | 0.9608 | 0.9608 | 0.986 | 90 | 90 | 120 | 0.78827 | 5.97 | hexagonal | 6/mmm | 6/mmm | yes | no |  |  | 3 | Cd-Os-Y | intermetallic |  | no | cell parameters determined and structure type assigned | Cd3 and Cd4 clusters in the rare earth (R) metal-rich phases R10OsCd3 and R4OsCd | 2019 | 2021-07-01 | 1050240
Al3IrY10 | Y10IrAl3 | Cd3Y10Ru,hP28,194 | P63/mmc | 194 | 194,kh2ca | 0.96189 | 0.96189 | 0.95922 | 90 | 90 | 120 | 0.7686 | 5.02 | hexagonal | 6/mmm | 6/mmm | yes | no |  |  | 3 | Al-Ir-Y | intermetallic |  | no | cell parameters determined and structure type assigned | Ternary rare-earth aluminium intermetallics R10TAl3 (R= Y, Ho, Tm, Lu; T= Fe, Co, Ni, Ru, Rh, Pd, Os, Ir, Pt) with an ordered anti-Co2Al5 structure | 2017 | 2019-07-01 | 1532721